## input
status | surface_name | site_name | species_name | formation_energy | frequencies | reference | active_site | cell_size | solvation_energy | note
gas | None | gas | H | 0 | [] | This work
gas | None | gas | CH4 | -2.804788 | [54.65811394834241, 71.6372154480809, 85.06283160737877, 1327.3054904290536, 1328.4584700514204, 1330.725557378928, 1546.1307637645953, 1546.4533780416284, 2979.8141033611164, 3111.764502893397, 3113.058224727733, 3116.85996923169] | Ara | gas | gas
gas | None | gas | HCOOH | -0.444631 | [43.72567741299433, 64.68486112690252, 104.909261444243, 632.6407482270284, 675.3854520913451, 1019.7383982191781, 1089.3353610708702, 1279.444640412234, 1378.1782681275033, 1773.144654523929, 3018.413119536722, 3650.593736371482] | Ara | gas | gas
gas | None | gas | ele | 0 | [] | This work
gas | None | gas | H2 | 0 | [6.609732955609958, 7.412936415532567, 4446.039345148636] | Ara | gas | gas
gas | None | gas | O2 | 0 | [] | Fake ads
gas | None | gas | C2H4 | -3.151864 | [49.41703231529869, 70.78991483142337, 820.0492350455348, 956.4753233034468, 958.5448673384166, 1050.9066621859229, 1226.315241624117, 1317.362892392438, 1464.0581175413233, 1671.0913540164495, 3104.9526507638507, 3122.0929821438303, 3180.899436849776, 3205.8969152536274] | Ara | gas | gas
gas | None | gas | H2O | 0 | [22.43683850004124, 27.718975767750454, 75.56705373169147, 1614.4317958176293, 3736.912140852198, 3847.907685997248] | Ara | gas | gas
gas | None | gas | CO2 | -0.284163 | [187.1011979905889, 187.62471159405902, 649.6814921172621, 651.2520437675124, 1339.3367542566375, 2365.1350704049096] | Ara | gas | gas
gas | None | gas | CO | 0 | [32.93438874898954, 48.6634935472618, 2150.493326661877] | Ara | gas | gas
ads | Cu | 100 | COH | 0.173221 | [3595.3, 1227.6, 1107.3, 415.5, 339.9, 309.6, 169.7, 110.6, 81.7] | Ara | 4foldhollow | 3x3x4
ads | Cu | 100 | OCCHO |  | [0.00, 68.66, 105.42, 128.24, 202.66, 216.38, 258.68, 433.88, 616.76, 852.10, 941.13, 1331.66, 1580.40, 1696.65, 2846.92] | This work
ads | Cu | 100 | OCCO | -0.12031 | [161.3, 176.3, 203.4, 260.2, 323.5, 336.3, 358.5, 540.2, 654.6, 808.5, 1375.4, 1594.3] | PengRole2020 | fcc | Cu36
ads | Cu | 100 | OCCOH | -0.375365 | [148.9, 196.4, 213.8, 243.5, 264.2, 316.5, 324.1, 512.9, 681.9, 775.4, 881, 1029.9, 1292.6, 1348.3, 3415.8] | PengRole2020 | fcc | Cu36
ads | Cu | 100 | O2 | 9 | [] | Fake ads
ads | Cu | 100 | C | 0.368871 | [263.5, 578.6, 579.2] | Ara | 4foldhollow | 3x3x4 | 0.00 eV
ads | Cu | 100 | OCC | -1.655045 | [249.5, 308.4, 312.4, 588.2, 588.9, 1211.2, 2106.8] | Ara | 4foldhollow | 3x3x4
ads | Cu | 100 | CH3 | -1.678355 | [95.8, 103.5, 226, 278.8, 545.5, 547.6, 1166.3, 1400.4, 1403.8, 2944.3, 3014.7, 3016.4] | PengRole2020 | fcc | Cu36 | 0.00 eV
ads | Cu | 100 | CH2 | -0.59844 | [152, 257.5, 305.9, 416.3, 434.8, 643.3, 1329.9, 2947.9, 3008] | PengRole2020 | 4foldhollow | Cu36 | 0.00 eV
ads | Cu | 100 | H | 0.069487 | [459.5, 563, 995.3] | Ara | 4foldhollow | 3x3x4 | 0.00 eV
ads | Cu | 100 | HCOO | -1.340506 | [115.45977391462726, 140.4502755771889, 263.7642243126667, 297.9825189557745, 349.94217517421, 744.5409669753979, 1006.7874923274447, 1317.388460275174, 1351.9343041574618, 1520.1395468391418, 2979.345434024833] | Ara | bidentate | 3x3x4
ads | Cu | 100 | OH | -0.039725 | [35.4, 126.8, 307.9, 511.8, 534, 3660.9] | PengRole2020 | fcc | Cu36 | 0.00 eV
ads | Cu | 100 | CO | -0.659446 | [2040, 306.9, 268.2, 261.1, 99.7, 68.7] | Ara | atop | 3x3x4
ads | Cu | 100 | COOH | -0.359786 | [50.05685760447358, 168.75377939707457, 212.4799148320516, 281.7712648709612, 300.6749988890594, 371.1931219214402, 647.6675447247027, 676.7999853196307, 1073.0920558869273, 1253.3287776635334, 1489.1216788541221, 3516.7890727847584] | Ara | bidentate-up | 3x3x4
ads | Cu | 100 | OCCH | -1.747655 | [131.64723787575343, 166.80440645967752, 291.7287312923964, 301.2106033371793, 330.75158248588957, 347.4013232041134, 551.7928141468441, 646.6454635077826, 908.4959269419826, 1004.7295422990994, 1610.5817214575588, 2941.1067746246504] | PengRole2020 | fcc | Cu36
ads | Cu | 100 | CHOH | 0.03141 | [3656.8, 2964.2, 1378.6, 1198.8, 1018.8, 704.1, 400, 328, 216.2, 208.9, 152.2, 63.3] | PengRole2020 | fcc | Cu36
ads | Cu | 100 | CH | -0.471635 | [379, 380, 503.1, 599.3, 599.4, 3065.5] | PengRole2020 | fcc | Cu36 | 0.00 eV
ads | Cu | 100 | CHO | 0.010445 | [2767.1, 1659.6, 1220.8, 664.3, 396.5, 221.4, 88.4, 73.2, 36.6] | PengRole2020 | fcc | Cu36
ts | Cu | 100 | OC-COH | 0.363775 | [] | PengRole2020 |  |  |  | CO_ads+COH_ads+(Ga, 0.87 eV)
ts | Cu | 100 | H-CO-ele | 0.610554 | [2040.0, 306.9, 268.2, 261.1, 99.7, 68.7] | PengRole2020 |  |  |  | CO_ads+H_gas+ele_gas+(Ea, 1.33 eV)
ts | Cu | 100 | OCCO-H-ele | -0.08431 | [193.8, 232.2, 247.3, 320.6, 327.4, 341.4, 370.5, 527.8, 650.3, 830., 1081., 1319.6, 1395.1, 1595.8, 2555.3] | PengRole2020 |  |  |  | H_gas+OCCO_ads+ele_gas+(Ea, 0.286 eV)
ts | Cu | 100 | COOH-H-ele | 0.290214 | [] | This work |  |  |  | H_gas+COOH_ads+ele_gas+(Ea, 0.65 eV)
ts | Cu | 100 | OC-CHO | 0.230999 | [] | PengRole2020 |  |  |  | CO_ads+CHO_ads+(Ga, 1.05 eV)
ts | Cu | 100 | CH2-CH2 | 0.03512 | [152.0, 257.5, 305.9, 416.3, 434.8, 643.3, 1329.9, 2947.9, 3008.0] | PengRole2020 |  |  |  | 2.0*CH2_ads+(Ea, 1.232 eV)
ts | Cu | 100 | H-CO2-ele | 0.305324 | [] | This work |  |  |  | CO2_gas+H_ads+slab_slab+ele_gas+(Ea, 0.52 eV)
ts | Cu | 100 | CO2-H-ele | -0.224163 | [] | This work |  |  |  | CO2_gas+H_gas+2.0*slab_slab+ele_gas+(Ea, 0.06 eV)
ts | Cu | 100 | OCC-H-ele | -0.960045 | [4.5, 161.9, 254.5, 279.2, 515.6, 540.5, 568.4, 1035.7, 1170.2, 2074.6, 3118.0] | PengRole2020 |  |  |  | H_gas+OCC_ads+ele_gas+(Ea, 0.695 eV)
ts | Cu | 100 | OC-CH | -0.234081 | [113.7, 246.1, 283.6, 327.0, 366.8, 470.1, 619.1, 941.1, 1841.5, 2969.2] | PengRole2020 |  |  |  | CO_ads+CH_ads+(Ea, 0.957 eV)
ts | Cu | 100 | COH-H | 1.069708 | [3595.3, 1227.6, 1107.3, 415.5, 339.9, 309.6, 169.7, 110.6, 81.7] | PengRole2020 |  |  |  | H_ads+COH_ads+(Ea, 0.787 eV)
ts | Cu | 100 | CH3-H | -0.869868 | [152.0, 257.5, 305.9, 416.3, 434.8, 643.3, 1329.9, 2947.9, 3008.0] | PengRole2020 |  |  |  | H_ads+CH3_ads+(Ea, 0.739 eV)
ts | Cu | 100 | H-ele | 0.81 | [902.6, 1205.4, 1784.9] | PengRole2020 |  |  |  | H_gas+slab_slab+ele_gas+(Ea, 1.07 eV)
ts | Cu | 100 | H2-ele | 0.569487 | [420.6, 445.7, 799.4, 1078.9, 1145.2, 1915.9] | PengRole2020 |  |  |  | H_gas+H_ads+ele_gas+(Ea, 0.76 eV)
ts | Cu | 100 | H-H | 1.029487 | [129.1, 218.3, 426.7, 4083.2] | PengRole2020 |  |  |  | H_ads+(Ea, 0.96 eV)
ts | Cu | 100 | CHO-H-ele | 0.034445 | [41.4, 167.0, 224.5, 325.3, 401.5, 535.3, 1138.0, 1267.6, 2831.8] | PengRole2020 |  |  |  | H_gas+CHO_ads+ele_gas+(Ea, 0.134 eV)
ts | Cu | 100 | CHOH-H-ele | 0.578365 | [186.2, 272.7, 334.1, 411.3, 577.9, 634.1, 762.5, 1112.7, 1200.0, 1253.5, 1589.9, 1808.8, 2989.2, 3316.7] | PengRole2020 |  |  |  | H2O_gas+CH_ads+(Ea, 1.05 eV)
ts | Cu | 100 | CH-H-ele | 0.343365 | [349.9, 377.4, 419.9, 630.3, 959.1, 1138.9, 1305.0, 2669.1] | PengRole2020 |  |  |  | H_gas+CH_ads+ele_gas+(Ea, 0.815 eV)
ts | Cu | 100 | CH2-H-ele | -0.04244 | [46.5, 308.1, 419.3, 735.8, 802.0, 1089.5, 1293.9, 1348.6, 1410.3, 2859.7, 2941.2] | PengRole2020 |  |  |  | H_gas+CH2_ads+ele_gas+(Ea, 0.556 eV)
ts | Cu | 100 | OC-C | 0.396425 | [22.8, 224.1, 290.0, 392.4, 442.5, 517.4, 1902.5] | PengRole2020 |  |  |  | CO_ads+C_ads+(Ea, 0.747 eV)
ts | Cu | 100 | CH3-H-ele | -0.983355 | [95.8, 103.5, 226.0, 278.8, 545.5, 547.6, 1166.3, 1400.4, 1403.8, 2944.3, 3014.7, 3016.4] | PengRole2020 |  |  |  | H_gas+CH3_ads+ele_gas+(Ea, 0.695 eV)
ts | Cu | 100 | COH-H-ele | 0.558871 | [62.8, 228.7, 312.3, 456.3, 467.9, 616.1, 881.0, 1068.8, 1581.3, 2291.2, 3505.4] | PengRole2020 |  |  |  | C_ads+H2O_gas+(Ea, 0.19 eV)
ts | Cu | 100 | C-H-ele | 1.106871 | [456.1, 505.5, 567.0, 1008.0, 1223.1] | PengRole2020 |  |  |  | C_ads+H_gas+ele_gas+(Ea, 0.738 eV)
ts | Cu | 100 | H-CO | 0.460041 | [240.6, 304.3, 478.0, 1360.2, 1913.8] | PengRole2020 |  |  |  | CO_ads+H_ads+(Ea, 1.11 eV)
ts | Cu | 100 | HCOO-H-ele | -0.680506 | [] | This work |  |  |  | H_gas+HCOO_ads+ele_gas+(Ea, 0.66 eV)
ts | Cu | 100 | C-H | 1.038358 | [263.5, 509.8, 536.5, 789.7, 944.9] | PengRole2020 |  |  |  | C_ads+H_ads+(Ea, 0.6 eV)
ts | Cu | 100 | CH-H | 0.337852 | [379.0, 380.0, 503.1, 599.3, 599.4, 3065.5] | PengRole2020 |  |  |  | H_ads+CH_ads+(Ea, 0.74 eV)
ts | Cu | 100 | CH2-H | 0.210047 | [152.0, 257.5, 305.9, 416.3, 434.8, 643.3, 1329.9, 2947.9, 3008.0] | PengRole2020 |  |  |  | H_ads+CH2_ads+(Ea, 0.739 eV)
ts | Cu | 100 | CO-H-ele | 0.122554 | [13.5, 64.4, 253.4, 318.7, 405.4, 1092.8, 1178.2, 1289.3, 1420.0] | PengRole2020 |  |  |  | CO_ads+H_gas+ele_gas+(Ea, 0.942 eV)
ts | Cu | 100 | C-CO | 0.218871 | [105.8, 160.1, 275.9, 489.6, 494.6, 1955.6] | PengRole2020 |  |  |  | CO_gas+C_ads+(Ea, -0.15 eV)
slab | Cu | 100 | slab | 0 | [] | Ara | slab | 3x3x4
ads | Ni | 100 | CO | -1.780152 | [111.17798438455169, 141.44615434911378, 186.0036573333467, 269.48858580013916, 275.60399749461413, 1729.341014447768] | Ara | 4foldhollow | Ni36
ads | Ni | 100 | C | -1.973799 | [263.5, 578.6, 579.2] | Ara | 4foldhollow | Ni36
ads | Ni | 100 | CH | -2.181462 | [379, 380, 503.1, 599.3, 599.4, 3065.5] | Ara | 4foldhollow | Ni36
ads | Ni | 100 | CH2 | -1.9 | [152, 257.5, 305.9, 416.3, 434.8, 643.3, 1329.9, 2947.9, 3008] | Ara | 4foldhollow | Ni36
ads | Ni | 211 | CH3 | -2.182995 | [95.8, 103.5, 226, 278.8, 545.5, 547.6, 1166.3, 1400.4, 1403.8, 2944.3, 3014.7, 3016.4] | TangFrom2020 | fcc | Ni36
ads | Ni | 211 | COOH | -1.287382 | [50.05685760447358, 168.75377939707457, 212.4799148320516, 281.7712648709612, 300.6749988890594, 371.1931219214402, 647.6675447247027, 676.7999853196307, 1073.0920558869273, 1253.3287776635334, 1489.1216788541221, 3516.7890727847584] | Ara | bidentate-up | Ni36
ads | Cu | 211 | COOH | -0.486876 | [50.05685760447358, 168.75377939707457, 212.4799148320516, 281.7712648709612, 300.6749988890594, 371.1931219214402, 647.6675447247027, 676.7999853196307, 1073.0920558869273, 1253.3287776635334, 1489.1216788541221, 3516.7890727847584] | Ara | bidentate-up | 3x1x4
ads | Cu | 111 | COOH | -0.193336 | [50.05685760447358, 168.75377939707457, 212.4799148320516, 281.7712648709612, 300.6749988890594, 371.1931219214402, 647.6675447247027, 676.7999853196307, 1073.0920558869273, 1253.3287776635334, 1489.1216788541221, 3516.7890727847584] | Ara | bidentate-up | 3x3x4
ads | Ni | 100 | COOH | -1.308807 | [50.05685760447358, 168.75377939707457, 212.4799148320516, 281.7712648709612, 300.6749988890594, 371.1931219214402, 647.6675447247027, 676.7999853196307, 1073.0920558869273, 1253.3287776635334, 1489.1216788541221, 3516.7890727847584] | Ara | bridge | Ni36
ads | Ni | 211 | HCOO | -1.87216 | [115.45977391462726, 140.4502755771889, 263.7642243126667, 297.9825189557745, 349.94217517421, 744.5409669753979, 1006.7874923274447, 1317.388460275174, 1351.9343041574618, 1520.1395468391418, 2979.345434024833] | Ara |  | Ni36
ads | Ni | 100 | HCOO | -1.55336 | [115.45977391462726, 140.4502755771889, 263.7642243126667, 297.9825189557745, 349.94217517421, 744.5409669753979, 1006.7874923274447, 1317.388460275174, 1351.9343041574618, 1520.1395468391418, 2979.345434024833] | Ara |  | Ni36
ads | Ni | 211 | H | -0.442448 | [459.5, 563, 995.3] | Ara |  | Ni36
ads | Cu | 211 | H | -0.050221 | [459.5, 563, 995.3] | Ara | ontop-step
ads | Cu | 111 | H | -0.056533 | [459.5, 563, 995.3] | Ara | fcc
ads | Ni | 211 | CO | -1.808092 | [2040, 306.9, 268.2, 261.1, 99.7, 68.7] | Ara | step-bridge | Ni36
ads | NI | 111 | CO | -1.798026 | [2040, 306.9, 268.2, 261.1, 99.7, 68.7] | Ara | hcp | Ni36
ads | Ni | 100 | COH | -1.550009 | [3595.3, 1227.6, 1107.3, 415.5, 339.9, 309.6, 169.7, 110.6, 81.7] | Ara | 4foldhollow | Ni36
ads | Ni | 100 | OCCH | -2.655243 | [131.64723787575343, 166.80440645967752, 291.7287312923964, 301.2106033371793, 330.75158248588957, 347.4013232041134, 551.7928141468441, 646.6454635077826, 908.4959269419826, 1004.7295422990994, 1610.5817214575588, 2941.1067746246504] | Ara | 4foldhollow | Ni36
ads | Ni | 100 | OCCOH | -0.481315 | [148.9, 196.4, 213.8, 243.5, 264.2, 316.5, 324.1, 512.9, 681.9, 775.4, 881, 1029.9, 1292.6, 1348.3, 3415.8] | Ara | atop | Ni36
ads | Ni | 100 | OCC | -2.756475 | [249.5, 308.4, 312.4, 588.2, 588.9, 1211.2, 2106.8] | Ara | 4foldhollow | Ni36
ads | Ni | 100 | OH | -0.26967 | [35.4, 126.8, 307.9, 511.8, 534, 3660.9] | Ara | 4foldhollow | Ni36
ads | Ni | 100 | CH3 | -2.179388 | [95.8, 103.5, 226, 278.8, 545.5, 547.6, 1166.3, 1400.4, 1403.8, 2944.3, 3014.7, 3016.4] | Ara | bridge | Ni36
ads | Ni | 100 | H | -0.388893 | [153.27869938438755, 391.3489131379615, 627.6942013253779] | Ara | 4foldhollow | Ni36
ads | Ni | 100 | CHO | -1.100031 | [2767.1, 1659.6, 1220.8, 664.3, 396.5, 221.4, 88.4, 73.2, 36.6] | Ara | atop | Ni16
ads | Cu | 211 | H | -0.050221 | [459.5, 563, 995.3] | Ara
ads | Ni | 211 | H | -0.442448 | [459.5, 563, 995.3] | Ara
ads | Cu | 211 | COH | 0.608155 | [3595.3, 1227.6, 1107.3, 415.5, 339.9, 309.6, 169.7, 110.6, 81.7] | Pasumarthi
ads | Cu | 211 | OCCO | 0.50689 | [161.3, 176.3, 203.4, 260.2, 323.5, 336.3, 358.5, 540.2, 654.6, 808.5, 1375.4, 1594.3] | Pasumarthi
ads | Cu | 211 | C | 0.81018 | [263.5, 578.6, 579.2] | Pasumarthi
ads | Cu | 211 | OCC | 0.40227 | [249.5, 308.4, 312.4, 588.2, 588.9, 1211.2, 2106.8] | Pasumarthi
ads | Cu | 211 | CH3 | -1.886435 | [95.8, 103.5, 226, 278.8, 545.5, 547.6, 1166.3, 1400.4, 1403.8, 2944.3, 3014.7, 3016.4] | Pasumarthi
ads | Cu | 211 | CH2 | -0.71406 | [152, 257.5, 305.9, 416.3, 434.8, 643.3, 1329.9, 2947.9, 3008] | Pasumarthi
ads | Cu | 211 | HCOO | -1.462056 | [115.45977391462726, 140.4502755771889, 263.7642243126667, 297.9825189557745, 349.94217517421, 744.5409669753979, 1006.7874923274447, 1317.388460275174, 1351.9343041574618, 1520.1395468391418, 2979.345434024833] | Ara
ads | Cu | 211 | COOH | -0.486876 | [50.05685760447358, 168.75377939707457, 212.4799148320516, 281.7712648709612, 300.6749988890594, 371.1931219214402, 647.6675447247027, 676.7999853196307, 1073.0920558869273, 1253.3287776635334, 1489.1216788541221, 3516.7890727847584] | Ara
ads | Cu | 211 | CHOH | -0.199824 | [3656.8, 2964.2, 1378.6, 1198.8, 1018.8, 704.1, 400, 328, 216.2, 208.9, 152.2, 63.3] | Ara
ads | Cu | 211 | CH | -0.169945 | [379, 380, 503.1, 599.3, 599.4, 3065.5] | Pasumarthi
ads | Cu | 211 | CHO | -0.112315 | [2767.1, 1659.6, 1220.8, 664.3, 396.5, 221.4, 88.4, 73.2, 36.6] | Pasumarthi
ads | Cu | 211 | CO | -0.714106 | [2040, 306.9, 268.2, 261.1, 99.7, 68.7] | Ara

## Sheet1
id | formation_energy | active_site | cell_size | coverage | efield | reference | surface_name | facet | species_name | status
1 | 0.368871 | 4foldhollow | 3x3x4 | 1/9ML | 0 | Ara | Cu | 100 | C | ads
3 | -0.260623 | atop | 3x3x4 | 1/9ML | 0 | Ara | Cu | 100 | H2O | ads
4 | -0.161043 | bridge | 3x3x4 | 1/9ML | 0 | Ara | Cu | 100 | H2O | ads
5 | -0.139623 | 4foldhollow | 3x3x4 | 1/9ML | 0 | Ara | Cu | 100 | H2O | ads
6 | 0.000128 | 4foldhollow | 3x3x4 | 1/9ML | 0 | Ara | Cu | 100 | CCO2chem | ads
7 | -0.490632 | 4foldhollow | 3x3x4 | 1/9ML | 0 | Ara | Cu | 100 | CCO2phys | ads
8 | -1.655045 | 4foldhollow | 3x3x4 | 1/9ML | 0 | Ara | Cu | 100 | CCO | ads
9 | -0.359786 | bidentate-up | 3x3x4 | 1/9ML | 0 | Ara | Cu | 100 | COOH | ads
10 | -0.480606 | bidentate | 3x3x4 | 1/9ML | 0 | Ara | Cu | 100 | OCHO | ads
11 | -1.340506 | bidentate | 3x3x4 | 1/9ML | 0 | Ara | Cu | 100 | HCOO | ads
12 | -0.855513 | bidentate | 3x3x4 | 1/9ML | 0 | Ara | Cu | 100 | CO2phys | ads
13 | -0.659446 | atop | 3x3x4 | 1/9ML | 0 | Ara | Cu | 100 | CO | ads
14 | 0.323221 | 4foldhollow | 3x3x4 | 1/9ML | 0 | Ara | Cu | 100 | COH | ads
15 | 1.785801 | atop | 3x3x4 | 1/9ML | 0 | Ara | Cu | 100 | COH | ads
25 | 0.069487 | 4foldhollow | 3x3x4 | 1/9ML | 0 | Ara | Cu | 100 | H | ads
26 | 0.478037 | atop | 3x3x4 | 1/9ML | 0 | Ara | Cu | 100 | H | ads
27 | 0.065357 | bridge | 3x3x4 | 1/9ML | 0 | Ara | Cu | 100 | H | ads
30 | -0.056533 | 3foldhollow | 3x3x4 | 1/9ML | 0 | Ara | Cu | 111 | H | ads
31 | 0.064157 | bridge | 3x3x4 | 1/9ML | 0 | Ara | Cu | 111 | H | ads
32 | 0.487037 | atop | 3x3x4 | 1/9ML | 0 | Ara | Cu | 111 | H | ads
33 | -0.269916 | t-t-diagonal-u | 3x3x4 | 1/9ML | 0 | Ara | Cu | 100 | COOH | ads
34 | -0.220626 | t-t-diagonal-d | 3x3x4 | 1/9ML | 0 | Ara | Cu | 100 | COOH | ads
35 | -0.233956 | b-b-u | 3x3x4 | 1/9ML | 0 | Ara | Cu | 100 | COOH | ads
36 | -0.220306 | b-b-d | 3x3x4 | 1/9ML | 0 | Ara | Cu | 100 | COOH | ads
45 | -0.193336 | bidentate-up | 3x3x4 | 1/9ML | 0 | Ara | Cu | 111 | COOH | ads
46 | -0.168636 | bidentate-down | 3x3x4 | 1/9ML | 0 | Ara | Cu | 111 | COOH | ads
47 | -0.102796 | t-t-diagonal-u | 3x3x4 | 1/9ML | 0 | Ara | Cu | 111 | COOH | ads
48 | -0.068466 | t-t-diagonal-d | 3x3x4 | 1/9ML | 0 | Ara | Cu | 111 | COOH | ads
49 | -0.188446 | b-b-u | 3x3x4 | 1/9ML | 0 | Ara | Cu | 111 | COOH | ads
50 | -0.156006 | b-b-d | 3x3x4 | 1/9ML | 0 | Ara | Cu | 111 | COOH | ads
51 | -0.359786 | bidentate-down | 3x3x4 | 1/9ML | 0 | Ara | Cu | 100 | COOH | ads
72 | -0.284163 | gas | gas | gas | 0 | Ara | gas | gas | CO2 | gas
73 | -2.804788 | gas | gas | gas | 0 | Ara | gas | gas | CH4 | gas
74 | -3.151864 | gas | gas | gas | 0 | Ara | gas | gas | C2H4 | gas
75 | 0 | gas | gas | gas | 0 | Ara | gas | gas | H2 | gas
76 | 0 | gas | gas | gas | 0 | Ara | gas | gas | H2O | gas
77 | 0 | gas | gas | gas | 0 | Ara | gas | gas | CO | gas
78 | -1.52604 | gas | gas | gas | 0 | Ara | gas | gas | CH3OH | gas
79 | -0.444631 | gas | gas | gas | 0 | Ara | gas | gas | HCOOH | gas
80 | -4.773759 | gas | gas | gas | 0 | Ara | gas | gas | C2H6 | gas
81 | -6.821593 | gas | gas | gas | 0 | Ara | gas | gas | C3H8 | gas
82 | 1.865901 | gas | gas | gas | 0 | Ara | gas | gas | HCOO | gas
83 | 0 | gas | gas | gas | 0 | PasumarthiDoubleLayer2023 | gas | gas | CO | gas
85 | 0 | gas | gas | gas | 0 | PasumarthiDoubleLayer2023 | gas | gas | H2 | gas
86 | 0 | gas | gas | gas | 0 | PasumarthiDoubleLayer2023 | gas | gas | H2O | gas
87 | -1.661835 | atop | Cu36 | Later | 0 | PasumarthiDoubleLayer2023 | Cu | 100 | CH3 | ads
88 | -0.64013 | atop | Cu36 | Later | 0 | PasumarthiDoubleLayer2023 | Cu | 100 | CO | ads
89 | -0.18608 | 4foldhollow | Cu36 | Later | 0 | PasumarthiDoubleLayer2023 | Cu | 100 | OCCO | ads
90 | 2.16867 | bridge | Cu36 | Later | 0 | PasumarthiDoubleLayer2023 | Cu | 100 | C | ads
91 | -1.682115 | bridge | Cu36 | Later | 0 | PasumarthiDoubleLayer2023 | Cu | 100 | CH3 | ads
92 | -0.47621 | 4foldhollow | Cu36 | Later | 0 | PasumarthiDoubleLayer2023 | Cu | 100 | CO | ads
93 | 0.352965 | 4foldhollow | Cu36 | Later | 0 | PasumarthiDoubleLayer2023 | Cu | 100 | COH | ads
94 | -0.216635 | bridge | Cu36 | Later | 0 | PasumarthiDoubleLayer2023 | Cu | 100 | OCCOH | ads
95 | 0.477475 | atop | Cu36 | Later | 0 | PasumarthiDoubleLayer2023 | Cu | 100 | H | ads
96 | -0.59032 | 4foldhollow | Cu36 | Later | 0 | PasumarthiDoubleLayer2023 | Cu | 100 | CH2 | ads
97 | 0.094145 | bridge | Cu36 | Later | 0 | PasumarthiDoubleLayer2023 | Cu | 100 | OH | ads
98 | -0.55984 | bridge | Cu36 | Later | 0 | PasumarthiDoubleLayer2023 | Cu | 100 | CH2 | ads
99 | 0.066135 | bridge | Cu36 | Later | 0 | PasumarthiDoubleLayer2023 | Cu | 100 | H | ads
100 | 0.22383 | atop | Cu36 | Later | 0 | PasumarthiDoubleLayer2023 | Cu | 100 | CHOH | ads
101 | -1.762735 | bridge | Cu36 | Later | 0 | PasumarthiDoubleLayer2023 | Cu | 100 | CHCO | ads
102 | -0.038465 | 4foldhollow | Cu36 | Later | 0 | PasumarthiDoubleLayer2023 | Cu | 100 | OH | ads
103 | 1.821155 | atop | Cu36 | Later | 0 | PasumarthiDoubleLayer2023 | Cu | 100 | COH | ads
104 | -0.464925 | 4foldhollow | Cu36 | Later | 0 | PasumarthiDoubleLayer2023 | Cu | 100 | CH | ads
105 | 3.39598 | atop | Cu36 | Later | 0 | PasumarthiDoubleLayer2023 | Cu | 100 | C | ads
106 | 0.837995 | bridge | Cu36 | Later | 0 | PasumarthiDoubleLayer2023 | Cu | 100 | COH | ads
107 | 0.39369 | 4foldhollow | Cu36 | Later | 0 | PasumarthiDoubleLayer2023 | Cu | 100 | C | ads
108 | 0.001905 | bridge | Cu36 | Later | 0 | PasumarthiDoubleLayer2023 | Cu | 100 | CHO | ads
109 | 0.076915 | 4foldhollow | Cu36 | Later | 0 | PasumarthiDoubleLayer2023 | Cu | 100 | H | ads
110 | -0.039775 | atop | Cu36 | Later | 0 | PasumarthiDoubleLayer2023 | Cu | 100 | CHO | ads
111 | -1.63584 | 4foldhollow | Cu36 | Later | 0 | PasumarthiDoubleLayer2023 | Cu | 100 | CCO | ads
112 | -0.59055 | bridge | Cu36 | Later | 0 | PasumarthiDoubleLayer2023 | Cu | 100 | CO | ads
113 | 0.19513 | atop | Cu36 | Later | 0 | PasumarthiDoubleLayer2023 | Cu | 100 | CCO | ads
114 | -0.76978 | bridge | Cu36 | Later | 0 | PasumarthiDoubleLayer2023 | Cu | 100 | CCO | ads
115 | -0.033585 | 4foldhollow | Cu36 | Later | 0 | PasumarthiDoubleLayer2023 | Cu | 100 | CHO | ads
116 | 0.02493 | bridge | Cu36 | Later | 0 | PasumarthiDoubleLayer2023 | Cu | 100 | CHOH | ads
117 | 0.785625 | atop | Cu36 | Later | 0 | PasumarthiDoubleLayer2023 | Cu | 100 | OH | ads
118 | -0.311355 | 4foldhollow | Cu36 | Later | 0 | PasumarthiDoubleLayer2023 | Cu | 100 | OCCOH | ads
119 | 0.102585 | atop | Cu36 | Later | 0 | PasumarthiDoubleLayer2023 | Cu | 100 | OCCOH | ads
121 | -0.58697 | atop | H16Cu48O8 | Later | 0 | PasumarthiDoubleLayer2023 | Cu | 100 | CO | ads
122 | -0.55978 | 4foldhollow | H16Cu48O8 | Later | 0 | PasumarthiDoubleLayer2023 | Cu | 100 | CO | ads
123 | 0.072045 | 4foldhollow | H16Cu48O8 | Later | 0 | PasumarthiDoubleLayer2023 | Cu | 100 | COH | ads
124 | 0.25901 | 4foldhollow | H16Cu48O8 | Later | 0 | PasumarthiDoubleLayer2023 | Cu | 100 | C | ads
125 | -0.52123 | bridge | H16Cu48O8 | Later | 0 | PasumarthiDoubleLayer2023 | Cu | 100 | CO | ads
126 | 0 | gas | gas | gas | 0 | PasumarthiFacetDependence2023 | gas | gas | H2 | gas
128 | 0 | gas | gas | gas | 0 | PasumarthiFacetDependence2023 | gas | gas | CO | gas
133 | 0 | gas | gas | gas | 0 | PasumarthiFacetDependence2023 | gas | gas | H2O | gas
259 | -1.661835 | atop | Cu36 | Later | 0 | PasumarthiFacetDependence2023 | Cu | 100 | CH3 | ads
260 | -0.64013 | atop | Cu36 | Later | 0 | PasumarthiFacetDependence2023 | Cu | 100 | CO | ads
261 | -0.18608 | 4foldhollow | Cu36 | Later | 0 | PasumarthiFacetDependence2023 | Cu | 100 | OCCO | ads
262 | 2.16867 | bridge | Cu36 | Later | 0 | PasumarthiFacetDependence2023 | Cu | 100 | C | ads
263 | -1.682115 | bridge | Cu36 | Later | 0 | PasumarthiFacetDependence2023 | Cu | 100 | CH3 | ads
264 | -0.47621 | 4foldhollow | Cu36 | Later | 0 | PasumarthiFacetDependence2023 | Cu | 100 | CO | ads
265 | 0.352965 | 4foldhollow | Cu36 | Later | 0 | PasumarthiFacetDependence2023 | Cu | 100 | COH | ads
266 | -0.216635 | bridge | Cu36 | Later | 0 | PasumarthiFacetDependence2023 | Cu | 100 | OCCOH | ads
267 | 0.477475 | atop | Cu36 | Later | 0 | PasumarthiFacetDependence2023 | Cu | 100 | H | ads
268 | -0.59032 | 4foldhollow | Cu36 | Later | 0 | PasumarthiFacetDependence2023 | Cu | 100 | CH2 | ads
269 | 0.094145 | bridge | Cu36 | Later | 0 | PasumarthiFacetDependence2023 | Cu | 100 | OH | ads
270 | -0.55984 | bridge | Cu36 | Later | 0 | PasumarthiFacetDependence2023 | Cu | 100 | CH2 | ads
271 | 0.066135 | bridge | Cu36 | Later | 0 | PasumarthiFacetDependence2023 | Cu | 100 | H | ads
272 | 0.22383 | atop | Cu36 | Later | 0 | PasumarthiFacetDependence2023 | Cu | 100 | CHOH | ads
273 | -0.038465 | 4foldhollow | Cu36 | Later | 0 | PasumarthiFacetDependence2023 | Cu | 100 | OH | ads
274 | 1.821155 | atop | Cu36 | Later | 0 | PasumarthiFacetDependence2023 | Cu | 100 | COH | ads
275 | -0.464925 | 4foldhollow | Cu36 | Later | 0 | PasumarthiFacetDependence2023 | Cu | 100 | CH | ads
276 | 3.39598 | atop | Cu36 | Later | 0 | PasumarthiFacetDependence2023 | Cu | 100 | C | ads
277 | 0.837995 | bridge | Cu36 | Later | 0 | PasumarthiFacetDependence2023 | Cu | 100 | COH | ads
278 | 0.39369 | 4foldhollow | Cu36 | Later | 0 | PasumarthiFacetDependence2023 | Cu | 100 | C | ads
279 | 0.001905 | bridge | Cu36 | Later | 0 | PasumarthiFacetDependence2023 | Cu | 100 | CHO | ads
280 | 0.076915 | 4foldhollow | Cu36 | Later | 0 | PasumarthiFacetDependence2023 | Cu | 100 | H | ads
281 | -0.039775 | atop | Cu36 | Later | 0 | PasumarthiFacetDependence2023 | Cu | 100 | CHO | ads
282 | -1.63584 | 4foldhollow | Cu36 | Later | 0 | PasumarthiFacetDependence2023 | Cu | 100 | CCO | ads
283 | -0.59055 | bridge | Cu36 | Later | 0 | PasumarthiFacetDependence2023 | Cu | 100 | CO | ads
284 | 0.19513 | atop | Cu36 | Later | 0 | PasumarthiFacetDependence2023 | Cu | 100 | CCO | ads
285 | -0.76978 | bridge | Cu36 | Later | 0 | PasumarthiFacetDependence2023 | Cu | 100 | CCO | ads
286 | -0.033585 | 4foldhollow | Cu36 | Later | 0 | PasumarthiFacetDependence2023 | Cu | 100 | CHO | ads
287 | 0.785625 | atop | Cu36 | Later | 0 | PasumarthiFacetDependence2023 | Cu | 100 | OH | ads
288 | -0.311355 | 4foldhollow | Cu36 | Later | 0 | PasumarthiFacetDependence2023 | Cu | 100 | OCCOH | ads
289 | 0.102585 | atop | Cu36 | Later | 0 | PasumarthiFacetDependence2023 | Cu | 100 | OCCOH | ads
4379 | 0 | gas | gas | gas | 0 | PengTrends2022 | gas | gas | H2 | gas
4380 | 0 | gas | gas | gas | 0 | PengTrends2022 | gas | gas | H2O | gas
4382 | -0.089005 | fcc | Cu24Zn8 | Later | 0 | PengTrends2022 | Cu3Zn | 100 | OH | ads
4383 | 0 | gas | gas | gas | 0 | PengTrends2022 | gas | gas | CO | gas
4384 | 0.90527 | fcc | Cu24Zn8 | Later | 0 | PengTrends2022 | Cu3Zn | 100 | C | ads
4388 | 0.147465 | fcc | Ag8Cu24 | Later | 0 | PengTrends2022 | Cu3Ag | 100 | OH | ads
4389 | 0.97231 | fcc | Ag8Cu24 | Later | 0 | PengTrends2022 | Cu3Ag | 100 | C | ads
4391 | -1.389655 | fcc | Ag36 | Later | 0 | PengTrends2022 | Ag | 100 | CHCO | ads
4392 | -1.77753 | fcc | Ag36 | Later | 0 | PengTrends2022 | Ag | 100 | CH2CO | ads
4393 | -0.29095 | fcc | Ag36 | Later | 0 | PengTrends2022 | Ag | 100 | CHCOH | ads
4394 | 2.30859 | fcc | Ag36 | Later | 0 | PengTrends2022 | Ag | 100 | C | ads
4395 | -1.29391 | fcc | Ag36 | Later | 0 | PengTrends2022 | Ag | 100 | OCHCH | ads
4396 | 0.268465 | fcc | Ag36 | Later | 0 | PengTrends2022 | Ag | 100 | OH | ads
4398 | -2.747955 | fcc | Ni36 | Later | 0 | PengTrends2022 | Ni | 100 | CHCO | ads
4399 | -3.27282 | fcc | Ni36 | Later | 0 | PengTrends2022 | Ni | 100 | CH2CO | ads
4400 | -3.07459 | fcc | Ni36 | Later | 0 | PengTrends2022 | Ni | 100 | CHCOH | ads
4401 | -2.07339 | fcc | Ni36 | Later | 0 | PengTrends2022 | Ni | 100 | C | ads
4402 | -3.04437 | fcc | Ni36 | Later | 0 | PengTrends2022 | Ni | 100 | OCHCH | ads
4403 | -0.283835 | fcc | Ni36 | Later | 0 | PengTrends2022 | Ni | 100 | OH | ads
4406 | -2.790795 | fcc | Rh36 | Later | 0 | PengTrends2022 | Rh | 100 | CHCO | ads
4407 | -3.28417 | fcc | Rh36 | Later | 0 | PengTrends2022 | Rh | 100 | CH2CO | ads
4408 | -3.14953 | fcc | Rh36 | Later | 0 | PengTrends2022 | Rh | 100 | CHCOH | ads
4409 | -1.8044 | fcc | Rh36 | Later | 0 | PengTrends2022 | Rh | 100 | C | ads
4410 | -3.01228 | fcc | Rh36 | Later | 0 | PengTrends2022 | Rh | 100 | OCHCH | ads
4411 | 0.024285 | fcc | Rh36 | Later | 0 | PengTrends2022 | Rh | 100 | OH | ads
4414 | -1.953025 | fcc | Cu36 | Later | 0 | PengTrends2022 | Cu | 310 | CHCO | ads
4415 | -2.06821 | fcc | Cu36 | Later | 0 | PengTrends2022 | Cu | 310 | CH2CO | ads
4416 | -1.29754 | fcc | Cu36 | Later | 0 | PengTrends2022 | Cu | 310 | CHCOH | ads
4417 | 0.51332 | fcc | Cu36 | Later | 0 | PengTrends2022 | Cu | 310 | C | ads
4418 | -2.09056 | fcc | Cu36 | Later | 0 | PengTrends2022 | Cu | 310 | OCHCH | ads
4419 | -0.233985 | fcc | Cu36 | Later | 0 | PengTrends2022 | Cu | 310 | OH | ads
4421 | -2.58136 | fcc | Cu36 | Later | 0 | PengTrends2022 | Cu | 100 | CHCH3 | ads
4422 | -1.837925 | fcc | Cu36 | Later | 0 | PengTrends2022 | Cu | 100 | CH2COH | ads
4423 | -1.98787 | fcc | Cu36 | Later | 0 | PengTrends2022 | Cu | 100 | CHCH | ads
4424 | -2.492015 | fcc | Cu36 | Later | 0 | PengTrends2022 | Cu | 100 | CH3CO | ads
4425 | -2.454295 | fcc | Cu36 | Later | 0 | PengTrends2022 | Cu | 100 | CHCH2 | ads
4426 | 0.335635 | fcc | Cu36 | Later | 0 | PengTrends2022 | Cu | 100 | COH | ads
4427 | -0.64957 | fcc | Cu36 | Later | 0 | PengTrends2022 | Cu | 100 | CO | ads
4428 | -3.513685 | fcc | Cu36 | Later | 0 | PengTrends2022 | Cu | 100 | CH2CH3 | ads
4429 | -1.997815 | fcc | Cu36 | Later | 0 | PengTrends2022 | Cu | 100 | CHCHOH | ads
4430 | -1.747655 | fcc | Cu36 | Later | 0 | PengTrends2022 | Cu | 100 | CHCO | ads
4431 | -1.62277 | fcc | Cu36 | Later | 0 | PengTrends2022 | Cu | 100 | CCO | ads
4432 | 0.066695 | fcc | Cu36 | Later | 0 | PengTrends2022 | Cu | 100 | H | ads
4433 | -0.978375 | fcc | Cu36 | Later | 0 | PengTrends2022 | Cu | 100 | CCHO | ads
4434 | -1.89104 | fcc | Cu36 | Later | 0 | PengTrends2022 | Cu | 100 | CH2CO | ads
4435 | -0.471635 | fcc | Cu36 | Later | 0 | PengTrends2022 | Cu | 100 | CH | ads
4436 | -0.427875 | fcc | Cu36 | Later | 0 | PengTrends2022 | Cu | 100 | CCOH | ads
4437 | -1.40255 | fcc | Cu36 | Later | 0 | PengTrends2022 | Cu | 100 | CHCOH | ads
4438 | -0.12031 | fcc | Cu36 | Later | 0 | PengTrends2022 | Cu | 100 | OCCO | ads
4439 | -1.391705 | fcc | Cu36 | Later | 0 | PengTrends2022 | Cu | 100 | CCH | ads
4440 | -0.375365 | fcc | Cu36 | Later | 0 | PengTrends2022 | Cu | 100 | OCCOH | ads
4441 | -1.88089 | fcc | Cu36 | Later | 0 | PengTrends2022 | Cu | 100 | CCH2 | ads
4442 | -2.452375 | fcc | Cu36 | Later | 0 | PengTrends2022 | Cu | 100 | CCH3 | ads
4443 | -0.59844 | fcc | Cu36 | Later | 0 | PengTrends2022 | Cu | 100 | CH2 | ads
4444 | -3.818875 | fcc | Cu36 | Later | 0 | PengTrends2022 | Cu | 100 | OCH2CH3 | ads
4445 | 0.38368 | fcc | Cu36 | Later | 0 | PengTrends2022 | Cu | 100 | C | ads
4446 | -1.678355 | fcc | Cu36 | Later | 0 | PengTrends2022 | Cu | 100 | CH3 | ads
4447 | -1.664415 | fcc | Cu36 | Later | 0 | PengTrends2022 | Cu | 100 | OCH2CH | ads
4448 | -2.10647 | fcc | Cu36 | Later | 0 | PengTrends2022 | Cu | 100 | OCHCH | ads
4449 | -0.039725 | fcc | Cu36 | Later | 0 | PengTrends2022 | Cu | 100 | OH | ads
4450 | -2.95491 | fcc | Cu36 | Later | 0 | PengTrends2022 | Cu | 100 | OCHCH3 | ads
4451 | -2.818445 | fcc | Cu36 | Later | 0 | PengTrends2022 | Cu | 100 | OCHCH2 | ads
4452 | -2.60596 | fcc | Cu36 | Later | 0 | PengTrends2022 | Cu | 100 | OCH2CH2 | ads
4453 | -2.58752 | fcc | Cu36 | Later | 0 | PengTrends2022 | Cu | 100 | CH2CHOH | ads
4454 | -2.0205 | fcc | Cu36 | Later | 0 | PengTrends2022 | Cu | 100 | CH3COH | ads
4456 | -1.438605 | fcc | Cu36 | Later | 0 | PengTrends2022 | Cu | 111 | CHCO | ads
4457 | -1.25451 | fcc | Cu36 | Later | 0 | PengTrends2022 | Cu | 111 | CH2CO | ads
4458 | -1.00996 | fcc | Cu36 | Later | 0 | PengTrends2022 | Cu | 111 | CHCOH | ads
4459 | 1.77398 | fcc | Cu36 | Later | 0 | PengTrends2022 | Cu | 111 | C | ads
4460 | -1.67415 | fcc | Cu36 | Later | 0 | PengTrends2022 | Cu | 111 | OCHCH | ads
4461 | 0.316805 | fcc | Cu36 | Later | 0 | PengTrends2022 | Cu | 111 | OH | ads
4463 | -2.078225 | fcc | Cu36 | Later | 0 | PengTrends2022 | Cu | 211 | CHCO | ads
4464 | -1.8386 | fcc | Cu36 | Later | 0 | PengTrends2022 | Cu | 211 | CH2CO | ads
4465 | -1.14355 | fcc | Cu36 | Later | 0 | PengTrends2022 | Cu | 211 | CHCOH | ads
4466 | 0.75539 | fcc | Cu36 | Later | 0 | PengTrends2022 | Cu | 211 | C | ads
4467 | -2.15847 | fcc | Cu36 | Later | 0 | PengTrends2022 | Cu | 211 | OCHCH | ads
4468 | -0.297695 | fcc | Cu36 | Later | 0 | PengTrends2022 | Cu | 211 | OH | ads
4470 | -2.010365 | fcc | Cu36 | Later | 0 | PengTrends2022 | Cu | 511 | CHCO | ads
4471 | -1.79709 | fcc | Cu36 | Later | 0 | PengTrends2022 | Cu | 511 | CH2CO | ads
4472 | -1.44002 | fcc | Cu36 | Later | 0 | PengTrends2022 | Cu | 511 | CHCOH | ads
4473 | 0.5966 | fcc | Cu36 | Later | 0 | PengTrends2022 | Cu | 511 | C | ads
4474 | -2.27151 | fcc | Cu36 | Later | 0 | PengTrends2022 | Cu | 511 | OCHCH | ads
4475 | -0.208675 | fcc | Cu36 | Later | 0 | PengTrends2022 | Cu | 511 | OH | ads
4477 | -0.103595 | fcc | Cu16Zn16 | Later | 0 | PengTrends2022 | CuZn | 100 | OH | ads
4478 | 0.83807 | fcc | Cu16Zn16 | Later | 0 | PengTrends2022 | CuZn | 100 | C | ads
4481 | 0.080785 | fcc | Ag16Cu16 | Later | 0 | PengTrends2022 | CuAg | 100 | OH | ads
4482 | 0.73419 | fcc | Ag16Cu16 | Later | 0 | PengTrends2022 | CuAg | 100 | C | ads
4484 | -1.68802 | fcc | Ir36 | Later | 0 | PengTrends2022 | Ir | 100 | C | ads
4485 | 0.473125 | fcc | Ir36 | Later | 0 | PengTrends2022 | Ir | 100 | OH | ads
4487 | -1.74004 | fcc | Au36 | Later | 0 | PengTrends2022 | Au | 100 | CH2CO | ads
4488 | 1.93308 | fcc | Au36 | Later | 0 | PengTrends2022 | Au | 100 | C | ads
4489 | 1.047605 | fcc | Au36 | Later | 0 | PengTrends2022 | Au | 100 | OH | ads
4491 | -2.294055 | fcc | Pd36 | Later | 0 | PengTrends2022 | Pd | 100 | CHCO | ads
4492 | -2.58868 | fcc | Pd36 | Later | 0 | PengTrends2022 | Pd | 100 | CH2CO | ads
4493 | -2.48249 | fcc | Pd36 | Later | 0 | PengTrends2022 | Pd | 100 | CHCOH | ads
4494 | -1.36528 | fcc | Pd36 | Later | 0 | PengTrends2022 | Pd | 100 | C | ads
4495 | -2.27121 | fcc | Pd36 | Later | 0 | PengTrends2022 | Pd | 100 | OCHCH | ads
4496 | 0.488115 | fcc | Pd36 | Later | 0 | PengTrends2022 | Pd | 100 | OH | ads
4498 | -1.15339 | fcc | Pt36 | Later | 0 | PengTrends2022 | Pt | 100 | C | ads
4499 | 0.977725 | fcc | Pt36 | Later | 0 | PengTrends2022 | Pt | 100 | OH | ads
4502 | -0.405005 | orth | Ga18Ni30 | Later | 0 | PengTrends2022 | Ni5Ga3 | 111 | OH | ads
4503 | -0.17063 | orth | Ga18Ni30 | Later | 0 | PengTrends2022 | Ni5Ga3 | 111 | C | ads
4505 | 1.00378 | fcc | Cu36 | Later | 0 | PengTrends2022 | Cu | 110 | C | ads
4506 | -0.222515 | fcc | Cu36 | Later | 0 | PengTrends2022 | Cu | 110 | OH | ads
6096 | 0 | gas | gas | gas | 0 | PengRole2020 | gas | gas | CO | gas
6097 | -0.17936 | fcc | Ag36 | Later | 0 | PengRole2020 | Ag | 100 | CO | ads
6099 | -0.0748 | fcc | Ag36 | Later | 0 | PengRole2020 | Ag | 211 | CO | ads
6100 | 0 | gas | gas | gas | 0 | PengRole2020 | gas | gas | H2 | gas
6101 | 0 | gas | gas | gas | 0 | PengRole2020 | gas | gas | H2O | gas
6102 | 2.30859 | fcc | Ag36 | Later | 0 | PengRole2020 | Ag | 100 | C | ads
6103 | 1.028695 | fcc | Ag36 | Later | 0 | PengRole2020 | Ag | 100 | CH | ads
6104 | -0.58889 | fcc | Ag36 | Later | 0 | PengRole2020 | Ag | 100 | CCO | ads
6106 | -0.04023 | fcc | Ag36 | Later | 0 | PengRole2020 | Ag | 111 | CO | ads
6107 | 0.350245 | fcc | Ag36 | Later | 0 | PengRole2020 | Ag | 211 | H | ads
6108 | 0.06297 | fcc | Ag36 | Later | 0 | PengRole2020 | Ag | 211 | CH2 | ads
6109 | 0.447265 | fcc | Ag36 | Later | 0 | PengRole2020 | Ag | 111 | H | ads
6110 | 2.57412 | fcc | Ag36 | Later | 0 | PengRole2020 | Ag | 211 | C | ads
6111 | 3.27738 | fcc | Ag36 | Later | 0 | PengRole2020 | Ag | 111 | C | ads
6112 | 1.683515 | fcc | Ag36 | Later | 0 | PengRole2020 | Ag | 111 | CH | ads
6113 | -0.2403 | fcc | Ag36 | Later | 0 | PengRole2020 | Ag | 111 | CCO | ads
6115 | -1.43796 | fcc | Ga18Ni54 | Later | 0 | PengRole2020 | Ni3Ga | 100 | CO | ads
6116 | 0.2826 | fcc | Ga18Ni54 | Later | 0 | PengRole2020 | Ni3Ga | 100 | C | ads
6119 | -0.64964 | fcc | Cu24Zn8 | Later | 0 | PengRole2020 | Cu3Zn | 100 | CO | ads
6120 | 0.90527 | fcc | Cu24Zn8 | Later | 0 | PengRole2020 | Cu3Zn | 100 | C | ads
6122 | -0.64611 | fcc | Ag8Cu24 | Later | 0 | PengRole2020 | Cu3Ag | 100 | CO | ads
6123 | 0.97231 | fcc | Ag8Cu24 | Later | 0 | PengRole2020 | Cu3Ag | 100 | C | ads
6126 | -0.53448 | fcc | Al8Cu24 | Later | 0 | PengRole2020 | Cu3Al | 100 | CO | ads
6127 | -0.35781 | fcc | Al8Cu24 | Later | 0 | PengRole2020 | Cu3Al | 100 | C | ads
6129 | -1.64172 | fcc | Ni36 | Later | 0 | PengRole2020 | Ni | 100 | CO | ads
6131 | -1.70024 | fcc | Ni36 | Later | 0 | PengRole2020 | Ni | 211 | CO | ads
6132 | -1.388815 | fcc | Ni36 | Later | 0 | PengRole2020 | Ni | 100 | COH | ads
6133 | -1.74786 | fcc | Ni36 | Later | 0 | PengRole2020 | Ni | 100 | C | ads
6134 | -2.015495 | fcc | Ni36 | Later | 0 | PengRole2020 | Ni | 100 | CH | ads
6135 | -2.61756 | fcc | Ni36 | Later | 0 | PengRole2020 | Ni | 100 | CCO | ads
6137 | -1.66876 | fcc | Ni36 | Later | 0 | PengRole2020 | Ni | 111 | CO | ads
6138 | -0.383275 | fcc | Ni36 | Later | 0 | PengRole2020 | Ni | 211 | H | ads
6139 | -1.69606 | fcc | Ni36 | Later | 0 | PengRole2020 | Ni | 211 | CH2 | ads
6140 | -0.422495 | fcc | Ni36 | Later | 0 | PengRole2020 | Ni | 111 | H | ads
6141 | -1.39129 | fcc | Ni36 | Later | 0 | PengRole2020 | Ni | 211 | C | ads
6142 | -0.43177 | fcc | Ni36 | Later | 0 | PengRole2020 | Ni | 111 | C | ads
6143 | -1.401265 | fcc | Ni36 | Later | 0 | PengRole2020 | Ni | 111 | CH | ads
6144 | -2.06318 | fcc | Ni36 | Later | 0 | PengRole2020 | Ni | 111 | CCO | ads
6153 | -1.51274 | orth | Ga18Ni30 | Later | 0 | PengRole2020 | Ni5Ga3 | 111 | CO | ads
6154 | -0.17063 | orth | Ga18Ni30 | Later | 0 | PengRole2020 | Ni5Ga3 | 111 | C | ads
6156 | -1.39067 | orth | Ga12Ni20 | Later | 0 | PengRole2020 | Ni5Ga3 | 100 | CO | ads
6157 | 0.48438 | orth | Ga12Ni20 | Later | 0 | PengRole2020 | Ni5Ga3 | 100 | C | ads
6159 | -1.63464 | fcc | Pd36 | Later | 0 | PengRole2020 | Pd | 100 | CO | ads
6161 | -1.65157 | fcc | Pd36 | Later | 0 | PengRole2020 | Pd | 211 | CO | ads
6162 | -0.983565 | fcc | Pd36 | Later | 0 | PengRole2020 | Pd | 100 | COH | ads
6163 | -1.36528 | fcc | Pd36 | Later | 0 | PengRole2020 | Pd | 100 | C | ads
6164 | -1.403705 | fcc | Pd36 | Later | 0 | PengRole2020 | Pd | 100 | CH | ads
6165 | -1.87855 | fcc | Pd36 | Later | 0 | PengRole2020 | Pd | 100 | CCO | ads
6167 | -1.74292 | fcc | Pd36 | Later | 0 | PengRole2020 | Pd | 111 | CO | ads
6168 | -0.297965 | fcc | Pd36 | Later | 0 | PengRole2020 | Pd | 211 | H | ads
6169 | -1.53894 | fcc | Pd36 | Later | 0 | PengRole2020 | Pd | 211 | CH2 | ads
6170 | -0.420945 | fcc | Pd36 | Later | 0 | PengRole2020 | Pd | 111 | H | ads
6171 | -1.25038 | fcc | Pd36 | Later | 0 | PengRole2020 | Pd | 211 | C | ads
6172 | -0.5251 | fcc | Pd36 | Later | 0 | PengRole2020 | Pd | 111 | C | ads
6173 | -1.352925 | fcc | Pd36 | Later | 0 | PengRole2020 | Pd | 111 | CH | ads
6174 | -1.70593 | fcc | Pd36 | Later | 0 | PengRole2020 | Pd | 111 | CCO | ads
6176 | -1.46584 | fcc | Ir36 | Later | 0 | PengRole2020 | Ir | 100 | CO | ads
6178 | -1.88479 | fcc | Ir36 | Later | 0 | PengRole2020 | Ir | 211 | CO | ads
6179 | -1.68802 | fcc | Ir36 | Later | 0 | PengRole2020 | Ir | 100 | C | ads
6181 | -1.44595 | fcc | Ir36 | Later | 0 | PengRole2020 | Ir | 111 | CO | ads
6182 | -1.03627 | fcc | Ir36 | Later | 0 | PengRole2020 | Ir | 211 | C | ads
6183 | -0.82031 | fcc | Ir36 | Later | 0 | PengRole2020 | Ir | 111 | C | ads
6185 | -1.82831 | fcc | Rh36 | Later | 0 | PengRole2020 | Rh | 100 | CO | ads
6187 | -1.78545 | fcc | Rh36 | Later | 0 | PengRole2020 | Rh | 211 | CO | ads
6188 | -1.512405 | fcc | Rh36 | Later | 0 | PengRole2020 | Rh | 100 | COH | ads
6189 | -1.8044 | fcc | Rh36 | Later | 0 | PengRole2020 | Rh | 100 | C | ads
6190 | -2.079555 | fcc | Rh36 | Later | 0 | PengRole2020 | Rh | 100 | CH | ads
6191 | -2.62895 | fcc | Rh36 | Later | 0 | PengRole2020 | Rh | 100 | CCO | ads
6193 | -1.70292 | fcc | Rh36 | Later | 0 | PengRole2020 | Rh | 111 | CO | ads
6194 | -0.401115 | fcc | Rh36 | Later | 0 | PengRole2020 | Rh | 211 | H | ads
6195 | -1.90501 | fcc | Rh36 | Later | 0 | PengRole2020 | Rh | 211 | CH2 | ads
6196 | -0.357815 | fcc | Rh36 | Later | 0 | PengRole2020 | Rh | 111 | H | ads
6197 | -1.34816 | fcc | Rh36 | Later | 0 | PengRole2020 | Rh | 211 | C | ads
6198 | -0.88184 | fcc | Rh36 | Later | 0 | PengRole2020 | Rh | 111 | C | ads
6199 | -1.699155 | fcc | Rh36 | Later | 0 | PengRole2020 | Rh | 111 | CH | ads
6200 | -2.13901 | fcc | Rh36 | Later | 0 | PengRole2020 | Rh | 111 | CCO | ads
6207 | -0.36312 | fcc | Al16Cu16 | Later | 0 | PengRole2020 | CuAl | 100 | CO | ads
6208 | -0.52564 | fcc | Al16Cu16 | Later | 0 | PengRole2020 | CuAl | 100 | C | ads
6210 | -0.5539 | fcc | Cu16Zn16 | Later | 0 | PengRole2020 | CuZn | 100 | CO | ads
6211 | 0.83807 | fcc | Cu16Zn16 | Later | 0 | PengRole2020 | CuZn | 100 | C | ads
6212 | -0.81734 | fcc | Cu36 | Later | 0 | PengRole2020 | Cu | 310 | CO | ads
6213 | 0.51332 | fcc | Cu36 | Later | 0 | PengRole2020 | Cu | 310 | C | ads
6214 | -0.59563 | fcc | Cu36 | Later | 0 | PengRole2020 | Cu | 100 | CO | ads
6216 | -0.68036 | fcc | Cu36 | Later | 0 | PengRole2020 | Cu | 211 | CO | ads
6218 | -0.77716 | fcc | Cu36 | Later | 0 | PengRole2020 | Cu | 110 | CO | ads
6219 | 1.00378 | fcc | Cu36 | Later | 0 | PengRole2020 | Cu | 110 | C | ads
6220 | 0.066695 | fcc | Cu36 | Later | 0 | PengRole2020 | Cu | 100 | H | ads
6221 | -0.12031 | fcc | Cu36 | Later | 0 | PengRole2020 | Cu | 100 | OCCO | ads
6222 | 0.335635 | fcc | Cu36 | Later | 0 | PengRole2020 | Cu | 100 | COH | ads
6223 | -0.375365 | fcc | Cu36 | Later | 0 | PengRole2020 | Cu | 100 | OCCOH | ads
6224 | -0.59844 | fcc | Cu36 | Later | 0 | PengRole2020 | Cu | 100 | CH2 | ads
6225 | 0.38368 | fcc | Cu36 | Later | 0 | PengRole2020 | Cu | 100 | C | ads
6226 | -0.471635 | fcc | Cu36 | Later | 0 | PengRole2020 | Cu | 100 | CH | ads
6227 | -1.62277 | fcc | Cu36 | Later | 0 | PengRole2020 | Cu | 100 | CCO | ads
6229 | -0.62258 | fcc | Cu35 | Later | 0 | PengRole2020 | Cu | 111 | CO | ads
6230 | 1.06801 | fcc | Cu35 | Later | 0 | PengRole2020 | Cu | 111 | C | ads
6231 | -0.40939 | fcc | Cu36 | Later | 0 | PengRole2020 | Cu | 111 | CO | ads
6232 | -0.060545 | fcc | Cu36 | Later | 0 | PengRole2020 | Cu | 211 | H | ads
6233 | -0.79735 | fcc | Cu36 | Later | 0 | PengRole2020 | Cu | 211 | CH2 | ads
6234 | 0.010445 | fcc | Cu36 | Later | 0 | PengRole2020 | Cu | 100 | CHO | ads
6235 | 0.03141 | fcc | Cu36 | Later | 0 | PengRole2020 | Cu | 100 | CHOH | ads
6236 | -0.039725 | fcc | Cu36 | Later | 0 | PengRole2020 | Cu | 100 | OH | ads
6237 | -1.747655 | fcc | Cu36 | Later | 0 | PengRole2020 | Cu | 100 | CHCO | ads
6238 | -1.678355 | fcc | Cu36 | Later | 0 | PengRole2020 | Cu | 100 | CH3 | ads
6239 | 0.037695 | fcc | Cu36 | Later | 0 | PengRole2020 | Cu | 111 | H | ads
6240 | 0.75539 | fcc | Cu36 | Later | 0 | PengRole2020 | Cu | 211 | C | ads
6241 | -0.66363 | fcc | Cu36 | Later | 0 | PengRole2020 | Cu | 511 | CO | ads
6242 | 0.5966 | fcc | Cu36 | Later | 0 | PengRole2020 | Cu | 511 | C | ads
6243 | 1.77398 | fcc | Cu36 | Later | 0 | PengRole2020 | Cu | 111 | C | ads
6244 | 0.370995 | fcc | Cu36 | Later | 0 | PengRole2020 | Cu | 111 | CH | ads
6245 | -1.09296 | fcc | Cu36 | Later | 0 | PengRole2020 | Cu | 111 | CCO | ads
6247 | -1.79521 | fcc | Pt36 | Later | 0 | PengRole2020 | Pt | 100 | CO | ads
6249 | -1.74984 | fcc | Pt36 | Later | 0 | PengRole2020 | Pt | 211 | CO | ads
6250 | -1.15339 | fcc | Pt36 | Later | 0 | PengRole2020 | Pt | 100 | C | ads
6252 | -1.45984 | fcc | Pt36 | Later | 0 | PengRole2020 | Pt | 111 | CO | ads
6253 | -0.438785 | fcc | Pt36 | Later | 0 | PengRole2020 | Pt | 211 | H | ads
6254 | -2.06155 | fcc | Pt36 | Later | 0 | PengRole2020 | Pt | 211 | CH2 | ads
6255 | -0.284315 | fcc | Pt36 | Later | 0 | PengRole2020 | Pt | 111 | H | ads
6256 | -0.61212 | fcc | Pt36 | Later | 0 | PengRole2020 | Pt | 211 | C | ads
6257 | -0.44489 | fcc | Pt36 | Later | 0 | PengRole2020 | Pt | 111 | C | ads
6258 | -1.562645 | fcc | Pt36 | Later | 0 | PengRole2020 | Pt | 111 | CH | ads
6259 | -1.80918 | fcc | Pt36 | Later | 0 | PengRole2020 | Pt | 111 | CCO | ads
6261 | -0.67038 | fcc | Ag16Cu16 | Later | 0 | PengRole2020 | CuAg | 100 | CO | ads
6262 | 0.73419 | fcc | Ag16Cu16 | Later | 0 | PengRole2020 | CuAg | 100 | C | ads
6264 | -0.2786 | fcc | Au36 | Later | 0 | PengRole2020 | Au | 100 | CO | ads
6266 | -0.28637 | fcc | Au36 | Later | 0 | PengRole2020 | Au | 211 | CO | ads
6267 | 1.93308 | fcc | Au36 | Later | 0 | PengRole2020 | Au | 100 | C | ads
6269 | 0.1937 | fcc | Au36 | Later | 0 | PengRole2020 | Au | 111 | CO | ads
6270 | 0.237745 | fcc | Au36 | Later | 0 | PengRole2020 | Au | 211 | H | ads
6271 | -0.63185 | fcc | Au36 | Later | 0 | PengRole2020 | Au | 211 | CH2 | ads
6272 | 0.464495 | fcc | Au36 | Later | 0 | PengRole2020 | Au | 111 | H | ads
6273 | 2.18072 | fcc | Au36 | Later | 0 | PengRole2020 | Au | 211 | C | ads
6274 | 2.25973 | fcc | Au36 | Later | 0 | PengRole2020 | Au | 111 | C | ads
6275 | 0.852985 | fcc | Au36 | Later | 0 | PengRole2020 | Au | 111 | CH | ads
6276 | -0.36311 | fcc | Au36 | Later | 0 | PengRole2020 | Au | 111 | CCO | ads
6278 | -0.76522 | fcc | Ag24Cu8 | Later | 0 | PengRole2020 | Ag3Cu | 100 | CO | ads
6279 | 1.05277 | fcc | Ag24Cu8 | Later | 0 | PengRole2020 | Ag3Cu | 100 | C | ads
6281 | -1.71747 | orth | Ga15Ni25 | Later | 0 | PengRole2020 | Ni5Ga3 | 221 | CO | ads
6282 | -0.02771 | orth | Ga15Ni25 | Later | 0 | PengRole2020 | Ni5Ga3 | 221 | C | ads
6284 | -0.67452 | fcc | Cu48 | Later | 0 | PengRole2020 | Cu | 711 | CO | ads
6285 | 0.53957 | fcc | Cu48 | Later | 0 | PengRole2020 | Cu | 711 | C | ads
6287 | -0.84033 | fcc | Cu48 | Later | 0 | PengRole2020 | Cu | 621 | CO | ads
6288 | 0.4733 | fcc | Cu48 | Later | 0 | PengRole2020 | Cu | 621 | C | ads
6290 | -0.80426 | fcc | Cu40 | Later | 0 | PengRole2020 | Cu | 521 | CO | ads
6291 | 0.71921 | fcc | Cu40 | Later | 0 | PengRole2020 | Cu | 521 | C | ads
6293 | -0.79507 | fcc | Cu28 | Later | 0 | PengRole2020 | Cu | 653 | CO | ads
6294 | 0.82468 | fcc | Cu28 | Later | 0 | PengRole2020 | Cu | 653 | C | ads
27755 | -1.462056 | ts-ts | 3x1x4 | Later | 0 | Ara | Cu | 211 | HCOO | ads
27756 | -1.408746 | td-td | 3x1x4 | Later | 0 | Ara | Cu | 211 | HCOO | ads
27757 | -1.408556 | 4f-4f | 3x1x4 | Later | 0 | Ara | Cu | 211 | HCOO | ads
27758 | -1.080956 | bs-tt | 3x1x4 | Later | 0 | Ara | Cu | 211 | HCOO | ads
27759 | -1.193146 | ts-bt | 3x1x4 | Later | 0 | Ara | Cu | 211 | HCOO | ads
31428 | -0.486876 | bidentate-step-up | 3x1x4 | Later | 0 | Ara | Cu | 211 | COOH | ads
31429 | -0.443626 | bidentate-step-down | 3x1x4 | Later | 0 | Ara | Cu | 211 | COOH | ads
36819 | 0 | gas | gas | gas | 0 | TangFrom2020 | gas | gas | H2 | gas
36821 | 0 | gas | gas | gas | 0 | TangFrom2020 | gas | gas | H2O | gas
36822 | -0.368295 | fcc | Ir36 | Later | 0 | TangFrom2020 | Ir | 211 | HO | ads
36823 | 0 | gas | gas | gas | 0 | TangFrom2020 | gas | gas | CO | gas
36824 | -2.16097 | fcc | Ir36 | Later | 0 | TangFrom2020 | Ir | 211 | CO | ads
36826 | 0.529935 | fcc | Ir36 | Later | 0 | TangFrom2020 | Ir | 111 | HO | ads
36827 | -1.78338 | fcc | Ir36 | Later | 0 | TangFrom2020 | Ir | 111 | CO | ads
36829 | -0.02905 | fcc | Au36 | Later | 0 | TangFrom2020 | Au | 211 | CHOH | ads
36830 | -0.30712 | gas | gas | gas | 0 | TangFrom2020 | gas | gas | CO2 | gas
36831 | -0.495855 | fcc | Au36 | Later | 0 | TangFrom2020 | Au | 211 | HCOO | ads
36832 | 0.237745 | fcc | Au36 | Later | 0 | TangFrom2020 | Au | 211 | H | ads
36833 | -0.097975 | fcc | Au36 | Later | 0 | TangFrom2020 | Au | 211 | CHO | ads
36834 | 0.964425 | fcc | Au36 | Later | 0 | TangFrom2020 | Au | 211 | COH | ads
36835 | 0.731615 | fcc | Au36 | Later | 0 | TangFrom2020 | Au | 211 | HO | ads
36836 | -0.63185 | fcc | Au36 | Later | 0 | TangFrom2020 | Au | 211 | CH2 | ads
36837 | -0.34159 | fcc | Au36 | Later | 0 | TangFrom2020 | Au | 211 | CO | ads
36838 | -0.073615 | fcc | Au36 | Later | 0 | TangFrom2020 | Au | 211 | COOH | ads
36839 | -1.722785 | fcc | Au36 | Later | 0 | TangFrom2020 | Au | 211 | CH3 | ads
36841 | 0.464495 | fcc | Au36 | Later | 0 | TangFrom2020 | Au | 111 | H | ads
36842 | 1.321175 | fcc | Au36 | Later | 0 | TangFrom2020 | Au | 111 | COH | ads
36843 | 1.178665 | fcc | Au36 | Later | 0 | TangFrom2020 | Au | 111 | HO | ads
36844 | -0.04618 | fcc | Au36 | Later | 0 | TangFrom2020 | Au | 111 | CO | ads
36846 | 1.334185 | fcc | Au36 | Later | 0 | TangFrom2020 | Au | 100 | COH | ads
36847 | 1.047605 | fcc | Au36 | Later | 0 | TangFrom2020 | Au | 100 | HO | ads
36848 | -0.2786 | fcc | Au36 | Later | 0 | TangFrom2020 | Au | 100 | CO | ads
36849 | 1.93308 | fcc | Au36 | Later | 0 | TangFrom2020 | Au | 100 | C | ads
36850 | 0.719145 | fcc | Au36 | Later | 0 | TangFrom2020 | Au | 100 | CH | ads
36852 | -1.30705 | fcc | Pd36 | Later | 0 | TangFrom2020 | Pd | 211 | CHOH | ads
36853 | -0.992665 | fcc | Pd36 | Later | 0 | TangFrom2020 | Pd | 211 | HCOO | ads
36854 | -0.297965 | fcc | Pd36 | Later | 0 | TangFrom2020 | Pd | 211 | H | ads
36855 | -1.003625 | fcc | Pd36 | Later | 0 | TangFrom2020 | Pd | 211 | COH | ads
36856 | 0.275605 | fcc | Pd36 | Later | 0 | TangFrom2020 | Pd | 211 | HO | ads
36857 | -1.53894 | fcc | Pd36 | Later | 0 | TangFrom2020 | Pd | 211 | CH2 | ads
36858 | -1.65157 | fcc | Pd36 | Later | 0 | TangFrom2020 | Pd | 211 | CO | ads
36859 | -0.833465 | fcc | Pd36 | Later | 0 | TangFrom2020 | Pd | 211 | COOH | ads
36860 | -2.085365 | fcc | Pd36 | Later | 0 | TangFrom2020 | Pd | 211 | CH3 | ads
36862 | -0.420945 | fcc | Pd36 | Later | 0 | TangFrom2020 | Pd | 111 | H | ads
36863 | -1.112285 | fcc | Pd36 | Later | 0 | TangFrom2020 | Pd | 111 | CHO | ads
36864 | 0.633155 | fcc | Pd36 | Later | 0 | TangFrom2020 | Pd | 111 | HO | ads
36865 | -1.74292 | fcc | Pd36 | Later | 0 | TangFrom2020 | Pd | 111 | CO | ads
36867 | -0.983565 | fcc | Pd36 | Later | 0 | TangFrom2020 | Pd | 100 | COH | ads
36868 | 0.488115 | fcc | Pd36 | Later | 0 | TangFrom2020 | Pd | 100 | HO | ads
36869 | -1.63464 | fcc | Pd36 | Later | 0 | TangFrom2020 | Pd | 100 | CO | ads
36870 | -1.36528 | fcc | Pd36 | Later | 0 | TangFrom2020 | Pd | 100 | C | ads
36871 | -1.403705 | fcc | Pd36 | Later | 0 | TangFrom2020 | Pd | 100 | CH | ads
36873 | 0.713785 | fcc | Pb36 | Later | 0 | TangFrom2020 | Pb | 211 | H | ads
36874 | 0.248305 | fcc | Pb36 | Later | 0 | TangFrom2020 | Pb | 211 | HO | ads
36875 | -0.08265 | fcc | Pb36 | Later | 0 | TangFrom2020 | Pb | 211 | CO | ads
36877 | 0.756295 | fcc | Pb36 | Later | 0 | TangFrom2020 | Pb | 111 | H | ads
36878 | -0.09139 | fcc | Pb36 | Later | 0 | TangFrom2020 | Pb | 111 | CO | ads
36880 | -1.49433 | fcc | Rh36 | Later | 0 | TangFrom2020 | Rh | 211 | CHOH | ads
36881 | -1.575435 | fcc | Rh36 | Later | 0 | TangFrom2020 | Rh | 211 | HCOO | ads
36882 | -0.401115 | fcc | Rh36 | Later | 0 | TangFrom2020 | Rh | 211 | H | ads
36883 | -1.246615 | fcc | Rh36 | Later | 0 | TangFrom2020 | Rh | 211 | COH | ads
36884 | -0.294805 | fcc | Rh36 | Later | 0 | TangFrom2020 | Rh | 211 | HO | ads
36885 | -1.90501 | fcc | Rh36 | Later | 0 | TangFrom2020 | Rh | 211 | CH2 | ads
36886 | -1.74645 | fcc | Rh36 | Later | 0 | TangFrom2020 | Rh | 211 | CO | ads
36887 | -1.197235 | fcc | Rh36 | Later | 0 | TangFrom2020 | Rh | 211 | COOH | ads
36888 | -2.293325 | fcc | Rh36 | Later | 0 | TangFrom2020 | Rh | 211 | CH3 | ads
36890 | -0.357815 | fcc | Rh36 | Later | 0 | TangFrom2020 | Rh | 111 | H | ads
36891 | -1.327165 | fcc | Rh36 | Later | 0 | TangFrom2020 | Rh | 111 | CHO | ads
36892 | 0.231415 | fcc | Rh36 | Later | 0 | TangFrom2020 | Rh | 111 | HO | ads
36893 | -1.68274 | fcc | Rh36 | Later | 0 | TangFrom2020 | Rh | 111 | CO | ads
36895 | -1.512405 | fcc | Rh36 | Later | 0 | TangFrom2020 | Rh | 100 | COH | ads
36896 | 0.024285 | fcc | Rh36 | Later | 0 | TangFrom2020 | Rh | 100 | HO | ads
36897 | -1.76153 | fcc | Rh36 | Later | 0 | TangFrom2020 | Rh | 100 | CO | ads
36898 | -1.8044 | fcc | Rh36 | Later | 0 | TangFrom2020 | Rh | 100 | C | ads
36899 | -2.079555 | fcc | Rh36 | Later | 0 | TangFrom2020 | Rh | 100 | CH | ads
36901 | -0.070305 | fcc | Sn48 | Later | 0 | TangFrom2020 | Sn | 211 | H | ads
36902 | -0.444505 | fcc | Sn48 | Later | 0 | TangFrom2020 | Sn | 211 | HO | ads
36903 | -0.07343 | fcc | Sn48 | Later | 0 | TangFrom2020 | Sn | 211 | CO | ads
36905 | -0.085785 | fcc | Sn32 | Later | 0 | TangFrom2020 | Sn | 111 | H | ads
36906 | -0.10968 | fcc | Sn32 | Later | 0 | TangFrom2020 | Sn | 111 | CO | ads
36908 | 0.56191 | fcc | Ag36 | Later | 0 | TangFrom2020 | Ag | 211 | CHOH | ads
36909 | -1.030605 | fcc | Ag36 | Later | 0 | TangFrom2020 | Ag | 211 | HCOO | ads
36910 | 0.350245 | fcc | Ag36 | Later | 0 | TangFrom2020 | Ag | 211 | H | ads
36911 | 1.814085 | fcc | Ag36 | Later | 0 | TangFrom2020 | Ag | 211 | COH | ads
36912 | 0.337395 | fcc | Ag36 | Later | 0 | TangFrom2020 | Ag | 211 | HO | ads
36913 | 0.06297 | fcc | Ag36 | Later | 0 | TangFrom2020 | Ag | 211 | CH2 | ads
36914 | -0.2055 | fcc | Ag36 | Later | 0 | TangFrom2020 | Ag | 211 | CO | ads
36915 | 0.053335 | fcc | Ag36 | Later | 0 | TangFrom2020 | Ag | 211 | COOH | ads
36916 | -1.387005 | fcc | Ag36 | Later | 0 | TangFrom2020 | Ag | 211 | CH3 | ads
36918 | 0.447265 | fcc | Ag36 | Later | 0 | TangFrom2020 | Ag | 111 | H | ads
36919 | 2.027315 | fcc | Ag36 | Later | 0 | TangFrom2020 | Ag | 111 | CHO | ads
36920 | 0.669745 | fcc | Ag36 | Later | 0 | TangFrom2020 | Ag | 111 | HO | ads
36921 | -0.04023 | fcc | Ag36 | Later | 0 | TangFrom2020 | Ag | 111 | CO | ads
36923 | 1.690015 | fcc | Ag36 | Later | 0 | TangFrom2020 | Ag | 100 | COH | ads
36924 | 0.268465 | fcc | Ag36 | Later | 0 | TangFrom2020 | Ag | 100 | HO | ads
36925 | -0.17936 | fcc | Ag36 | Later | 0 | TangFrom2020 | Ag | 100 | CO | ads
36926 | 2.30859 | fcc | Ag36 | Later | 0 | TangFrom2020 | Ag | 100 | C | ads
36927 | 1.028695 | fcc | Ag36 | Later | 0 | TangFrom2020 | Ag | 100 | CH | ads
36929 | -1.28874 | fcc | Ni36 | Later | 0 | TangFrom2020 | Ni | 211 | CHOH | ads
36930 | -1.863225 | fcc | Ni36 | Later | 0 | TangFrom2020 | Ni | 211 | HCOO | ads
36931 | -0.383275 | fcc | Ni36 | Later | 0 | TangFrom2020 | Ni | 211 | H | ads
36932 | -1.083775 | fcc | Ni36 | Later | 0 | TangFrom2020 | Ni | 211 | COH | ads
36933 | -0.611995 | fcc | Ni36 | Later | 0 | TangFrom2020 | Ni | 211 | HO | ads
36934 | -1.69606 | fcc | Ni36 | Later | 0 | TangFrom2020 | Ni | 211 | CH2 | ads
36935 | -1.70024 | fcc | Ni36 | Later | 0 | TangFrom2020 | Ni | 211 | CO | ads
36936 | -1.190365 | fcc | Ni36 | Later | 0 | TangFrom2020 | Ni | 211 | COOH | ads
36937 | -2.182995 | fcc | Ni36 | Later | 0 | TangFrom2020 | Ni | 211 | CH3 | ads
36939 | -0.422495 | fcc | Ni36 | Later | 0 | TangFrom2020 | Ni | 111 | H | ads
36940 | -1.065275 | fcc | Ni36 | Later | 0 | TangFrom2020 | Ni | 111 | CHO | ads
36941 | 0.040375 | fcc | Ni36 | Later | 0 | TangFrom2020 | Ni | 111 | HO | ads
36942 | -1.66876 | fcc | Ni36 | Later | 0 | TangFrom2020 | Ni | 111 | CO | ads
36944 | -1.388815 | fcc | Ni36 | Later | 0 | TangFrom2020 | Ni | 100 | COH | ads
36945 | -0.300725 | fcc | Ni36 | Later | 0 | TangFrom2020 | Ni | 100 | HO | ads
36946 | -1.64172 | fcc | Ni36 | Later | 0 | TangFrom2020 | Ni | 100 | CO | ads
36947 | -1.74786 | fcc | Ni36 | Later | 0 | TangFrom2020 | Ni | 100 | C | ads
36948 | -2.015495 | fcc | Ni36 | Later | 0 | TangFrom2020 | Ni | 100 | CH | ads
36950 | -1.524755 | bcc | Mo36 | Later | 0 | TangFrom2020 | Mo | 310 | HO | ads
36951 | -1.52345 | bcc | Mo36 | Later | 0 | TangFrom2020 | Mo | 310 | CO | ads
36953 | -0.23596 | fcc | Cu36 | Later | 0 | TangFrom2020 | Cu | 211 | CHOH | ads
36954 | -1.562115 | fcc | Cu36 | Later | 0 | TangFrom2020 | Cu | 211 | HCOO | ads
36955 | -0.894325 | fcc | Cu36 | Later | 0 | TangFrom2020 | Cu | 211 | CH2OH | ads
36956 | -0.678895 | fcc | Cu36 | Later | 0 | TangFrom2020 | Cu | 211 | H | ads
36957 | 0.04606 | fcc | Cu36 | Later | 0 | TangFrom2020 | Cu | 211 | H2COO | ads
36958 | 0.128185 | fcc | Cu36 | Later | 0 | TangFrom2020 | Cu | 211 | CHO | ads
36959 | 0.608155 | fcc | Cu36 | Later | 0 | TangFrom2020 | Cu | 211 | COH | ads
36960 | -0.399785 | fcc | Cu36 | Later | 0 | TangFrom2020 | Cu | 211 | HO | ads
36961 | -1.848075 | fcc | Cu36 | Later | 0 | TangFrom2020 | Cu | 211 | CH3O | ads
36962 | -0.79735 | fcc | Cu36 | Later | 0 | TangFrom2020 | Cu | 211 | CH2 | ads
36963 | -1.20504 | fcc | Cu36 | Later | 0 | TangFrom2020 | Cu | 211 | CO | ads
36964 | -0.534205 | fcc | Cu36 | Later | 0 | TangFrom2020 | Cu | 211 | COOH | ads
36965 | 0.75539 | fcc | Cu36 | Later | 0 | TangFrom2020 | Cu | 211 | C | ads
36966 | -0.244055 | fcc | Cu36 | Later | 0 | TangFrom2020 | Cu | 211 | CH | ads
36967 | -0.67403 | fcc | Cu36 | Later | 0 | TangFrom2020 | Cu | 211 | CH2O | ads
36968 | -1.785935 | fcc | Cu36 | Later | 0 | TangFrom2020 | Cu | 211 | CH3 | ads
36970 | 0.037695 | fcc | Cu36 | Later | 0 | TangFrom2020 | Cu | 111 | H | ads
36971 | 0.844775 | fcc | Cu36 | Later | 0 | TangFrom2020 | Cu | 111 | CHO | ads
36972 | 0.316805 | fcc | Cu36 | Later | 0 | TangFrom2020 | Cu | 111 | HO | ads
36973 | -0.48845 | fcc | Cu36 | Later | 0 | TangFrom2020 | Cu | 111 | CO | ads
36975 | 0.03141 | fcc | Cu36 | Later | 0 | TangFrom2020 | Cu | 100 | CHOH | ads
36976 | -1.322665 | fcc | Cu36 | Later | 0 | TangFrom2020 | Cu | 100 | HCOO | ads
36977 | -0.644755 | fcc | Cu36 | Later | 0 | TangFrom2020 | Cu | 100 | CH2OH | ads
36978 | 0.066695 | fcc | Cu36 | Later | 0 | TangFrom2020 | Cu | 100 | H | ads
36979 | 0.13834 | fcc | Cu36 | Later | 0 | TangFrom2020 | Cu | 100 | H2COO | ads
36980 | 0.010445 | fcc | Cu36 | Later | 0 | TangFrom2020 | Cu | 100 | CHO | ads
36981 | 0.335635 | fcc | Cu36 | Later | 0 | TangFrom2020 | Cu | 100 | COH | ads
36982 | -1.969515 | fcc | Cu36 | Later | 0 | TangFrom2020 | Cu | 100 | HO | ads
36983 | -1.641665 | fcc | Cu36 | Later | 0 | TangFrom2020 | Cu | 100 | CH3O | ads
36984 | -0.59844 | fcc | Cu36 | Later | 0 | TangFrom2020 | Cu | 100 | CH2 | ads
36985 | -0.64957 | fcc | Cu36 | Later | 0 | TangFrom2020 | Cu | 100 | CO | ads
36986 | -0.359495 | fcc | Cu36 | Later | 0 | TangFrom2020 | Cu | 100 | COOH | ads
36987 | 0.38368 | fcc | Cu36 | Later | 0 | TangFrom2020 | Cu | 100 | C | ads
36988 | -0.471635 | fcc | Cu36 | Later | 0 | TangFrom2020 | Cu | 100 | CH | ads
36989 | -0.57176 | fcc | Cu36 | Later | 0 | TangFrom2020 | Cu | 100 | CH2O | ads
36990 | -1.678355 | fcc | Cu36 | Later | 0 | TangFrom2020 | Cu | 100 | CH3 | ads
36992 | -1.68663 | fcc | Pt36 | Later | 0 | TangFrom2020 | Pt | 211 | CHOH | ads
36993 | -1.114095 | fcc | Pt36 | Later | 0 | TangFrom2020 | Pt | 211 | HCOO | ads
36994 | -0.438785 | fcc | Pt36 | Later | 0 | TangFrom2020 | Pt | 211 | H | ads
36995 | -1.292015 | fcc | Pt36 | Later | 0 | TangFrom2020 | Pt | 211 | CHO | ads
36996 | -1.180835 | fcc | Pt36 | Later | 0 | TangFrom2020 | Pt | 211 | COH | ads
36997 | 0.222315 | fcc | Pt36 | Later | 0 | TangFrom2020 | Pt | 211 | HO | ads
36998 | -2.06155 | fcc | Pt36 | Later | 0 | TangFrom2020 | Pt | 211 | CH2 | ads
36999 | -1.70921 | fcc | Pt36 | Later | 0 | TangFrom2020 | Pt | 211 | CO | ads
37000 | -1.220415 | fcc | Pt36 | Later | 0 | TangFrom2020 | Pt | 211 | COOH | ads
37001 | -2.444515 | fcc | Pt36 | Later | 0 | TangFrom2020 | Pt | 211 | CH3 | ads
37003 | -0.284315 | fcc | Pt36 | Later | 0 | TangFrom2020 | Pt | 111 | H | ads
37004 | -1.174115 | fcc | Pt36 | Later | 0 | TangFrom2020 | Pt | 111 | CHO | ads
37005 | 0.964645 | fcc | Pt36 | Later | 0 | TangFrom2020 | Pt | 111 | HO | ads
37006 | -1.37285 | fcc | Pt36 | Later | 0 | TangFrom2020 | Pt | 111 | CO | ads
37008 | -1.122215 | fcc | Pt36 | Later | 0 | TangFrom2020 | Pt | 100 | COH | ads
37009 | 0.977725 | fcc | Pt36 | Later | 0 | TangFrom2020 | Pt | 100 | HO | ads
37010 | -1.65431 | fcc | Pt36 | Later | 0 | TangFrom2020 | Pt | 100 | CO | ads
37011 | -1.15339 | fcc | Pt36 | Later | 0 | TangFrom2020 | Pt | 100 | C | ads
37012 | -1.673845 | fcc | Pt36 | Later | 0 | TangFrom2020 | Pt | 100 | CH | ads
37014 | 0.707275 | bcc | In36 | Later | 0 | TangFrom2020 | In | 1011 | H | ads
37015 | -0.21695 | bcc | In36 | Later | 0 | TangFrom2020 | In | 1011 | CO | ads
37017 | 0.578085 | bcc | In36 | Later | 0 | TangFrom2020 | In | 1012 | H | ads
37018 | 0.003585 | bcc | In36 | Later | 0 | TangFrom2020 | In | 1012 | HO | ads
37019 | -0.16234 | bcc | In36 | Later | 0 | TangFrom2020 | In | 1012 | CO | ads
37021 | 0.778245 | hcp | Zn36 | Later | 0 | TangFrom2020 | Zn | 1 | H | ads
37022 | -0.021255 | hcp | Zn36 | Later | 0 | TangFrom2020 | Zn | 1 | HO | ads
37023 | -0.11578 | hcp | Zn36 | Later | 0 | TangFrom2020 | Zn | 1 | CO | ads
39044 | -0.050221 | ontop-step | 3x1x4 | Later | 0 | Ara | Cu | 211 | H | ads
39045 | -0.047374 | ontop-terrace | 3x1x4 | Later | 0 | Ara | Cu | 211 | H | ads
39046 | -0.714106 | ontop-step | 3x1x4 | Later | 0 | Ara | Cu | 211 | CO | ads
41070 | 0 | slab | 3x3x4 | slab | 0 | Ara | Cu | 100 | slab | slab
41077 | 0 | slab | 3x3x4 | slab | 0 | Ara | Cu | 111 | slab | slab
41082 | 0 | slab | 3x1x4 | slab | 0 | Ara | Cu | 211 | slab | slab
41087 | 0 | slab | 2x1x4 | slab | 0 | Ara | Cu | 310 | slab | slab
41090 | 0 | slab | Cu36 | Later | 0 | PasumarthiDoubleLayer2023 | Cu | 100 | slab | slab
41091 | 0 | slab | H16Cu48O8 | Later | 0 | PasumarthiDoubleLayer2023 | Cu | 100 | slab | slab
41095 | 0 | slab | Cu36 | Later | 0 | PasumarthiFacetDependence2023 | Cu | 100 | slab | slab
41127 | 0 | slab | H16Cu36O8 | Later | 0 | PengTrends2022 | Cu | 100 | slab | slab
41128 | 0 | slab | Cu24Zn8 | Later | 0 | PengTrends2022 | Cu3Zn | 100 | slab | slab
41129 | 0 | slab | H16O8Pd36 | Later | 0 | PengTrends2022 | Pd | 100 | slab | slab
41130 | 0 | slab | H16O8Rh36 | Later | 0 | PengTrends2022 | Rh | 100 | slab | slab
41131 | 0 | slab | Ag8Cu24 | Later | 0 | PengTrends2022 | Cu3Ag | 100 | slab | slab
41132 | 0 | slab | Ag36 | Later | 0 | PengTrends2022 | Ag | 100 | slab | slab
41133 | 0 | slab | Ni36 | Later | 0 | PengTrends2022 | Ni | 100 | slab | slab
41134 | 0 | slab | H14Cu36O7 | Later | 0 | PengTrends2022 | Cu | 100 | slab | slab
41135 | 0 | slab | Rh36 | Later | 0 | PengTrends2022 | Rh | 100 | slab | slab
41136 | 0 | slab | H16Ag36O8 | Later | 0 | PengTrends2022 | Ag | 100 | slab | slab
41137 | 0 | slab | Cu36 | Later | 0 | PengTrends2022 | Cu | 310 | slab | slab
41138 | 0 | slab | Cu36 | Later | 0 | PengTrends2022 | Cu | 100 | slab | slab
41139 | 0 | slab | Cu36 | Later | 0 | PengTrends2022 | Cu | 111 | slab | slab
41140 | 0 | slab | Cu36 | Later | 0 | PengTrends2022 | Cu | 211 | slab | slab
41141 | 0 | slab | Cu36 | Later | 0 | PengTrends2022 | Cu | 511 | slab | slab
41142 | 0 | slab | Cu16Zn16 | Later | 0 | PengTrends2022 | CuZn | 100 | slab | slab
41143 | 0 | slab | H16Ni36O8 | Later | 0 | PengTrends2022 | Ni | 100 | slab | slab
41144 | 0 | slab | Ag16Cu16 | Later | 0 | PengTrends2022 | CuAg | 100 | slab | slab
41145 | 0 | slab | Ir36 | Later | 0 | PengTrends2022 | Ir | 100 | slab | slab
41146 | 0 | slab | Au36 | Later | 0 | PengTrends2022 | Au | 100 | slab | slab
41147 | 0 | slab | Pd36 | Later | 0 | PengTrends2022 | Pd | 100 | slab | slab
41148 | 0 | slab | Pt36 | Later | 0 | PengTrends2022 | Pt | 100 | slab | slab
41149 | 0 | slab | H16Au36O8 | Later | 0 | PengTrends2022 | Au | 100 | slab | slab
41150 | 0 | slab | Ga18Ni30 | Later | 0 | PengTrends2022 | Ni5Ga3 | 111 | slab | slab
41151 | 0 | slab | Cu36 | Later | 0 | PengTrends2022 | Cu | 110 | slab | slab
41152 | 0 | slab | Ag36 | Later | 0 | PengRole2020 | Ag | 100 | slab | slab
41153 | 0 | slab | Ag36 | Later | 0 | PengRole2020 | Ag | 211 | slab | slab
41154 | 0 | slab | Ag36 | Later | 0 | PengRole2020 | Ag | 111 | slab | slab
41155 | 0 | slab | Ga18Ni54 | Later | 0 | PengRole2020 | Ni3Ga | 100 | slab | slab
41156 | 0 | slab | H12Cu27O6 | Later | 0 | PengRole2020 | Cu | 100 | slab | slab
41157 | 0 | slab | Cu24Zn8 | Later | 0 | PengRole2020 | Cu3Zn | 100 | slab | slab
41158 | 0 | slab | Ag8Cu24 | Later | 0 | PengRole2020 | Cu3Ag | 100 | slab | slab
41159 | 0 | slab | H16Cu36O8 | Later | 0 | PengRole2020 | Cu | 100 | slab | slab
41160 | 0 | slab | Al8Cu24 | Later | 0 | PengRole2020 | Cu3Al | 100 | slab | slab
41161 | 0 | slab | Ni36 | Later | 0 | PengRole2020 | Ni | 100 | slab | slab
41162 | 0 | slab | Ni36 | Later | 0 | PengRole2020 | Ni | 211 | slab | slab
41163 | 0 | slab | Ni36 | Later | 0 | PengRole2020 | Ni | 111 | slab | slab
41164 | 0 | slab | Cu48 | Later | 0 | PengRole2020 | Cu | 310 | slab | slab
41165 | 0 | slab | Cu27 | Later | 0 | PengRole2020 | Cu | 211 | slab | slab
41166 | 0 | slab | Cu36 | Later | 0 | PengRole2020 | Cu | 100 | slab | slab
41167 | 0 | slab | Cu36 | Later | 0 | PengRole2020 | Cu | 511 | slab | slab
41168 | 0 | slab | CH19Cu36O8 | Later | 0 | PengRole2020 | Cu | 100 | slab | slab
41169 | 0 | slab | Cu36 | Later | 0 | PengRole2020 | Cu | 310 | slab | slab
41170 | 0 | slab | Cu36 | Later | 0 | PengRole2020 | Cu | 111 | slab | slab
41171 | 0 | slab | Ga18Ni30 | Later | 0 | PengRole2020 | Ni5Ga3 | 111 | slab | slab
41172 | 0 | slab | Ga12Ni20 | Later | 0 | PengRole2020 | Ni5Ga3 | 100 | slab | slab
41173 | 0 | slab | Pd36 | Later | 0 | PengRole2020 | Pd | 100 | slab | slab
41174 | 0 | slab | Pd36 | Later | 0 | PengRole2020 | Pd | 211 | slab | slab
41175 | 0 | slab | Pd36 | Later | 0 | PengRole2020 | Pd | 111 | slab | slab
41176 | 0 | slab | Ir36 | Later | 0 | PengRole2020 | Ir | 100 | slab | slab
41177 | 0 | slab | Ir36 | Later | 0 | PengRole2020 | Ir | 211 | slab | slab
41178 | 0 | slab | Ir36 | Later | 0 | PengRole2020 | Ir | 111 | slab | slab
41179 | 0 | slab | Rh36 | Later | 0 | PengRole2020 | Rh | 100 | slab | slab
41180 | 0 | slab | Rh36 | Later | 0 | PengRole2020 | Rh | 211 | slab | slab
41181 | 0 | slab | Rh36 | Later | 0 | PengRole2020 | Rh | 111 | slab | slab
41182 | 0 | slab | H16Cu48O8 | Later | 0 | PengRole2020 | Cu | 310 | slab | slab
41183 | 0 | slab | H10Cu27O5 | Later | 0 | PengRole2020 | Cu | 211 | slab | slab
41184 | 0 | slab | H14Cu36O7 | Later | 0 | PengRole2020 | Cu | 111 | slab | slab
41185 | 0 | slab | H10Cu30O5 | Later | 0 | PengRole2020 | Cu | 511 | slab | slab
41186 | 0 | slab | Cu27 | Later | 0 | PengRole2020 | Cu | 100 | slab | slab
41187 | 0 | slab | Al16Cu16 | Later | 0 | PengRole2020 | CuAl | 100 | slab | slab
41188 | 0 | slab | Cu16Zn16 | Later | 0 | PengRole2020 | CuZn | 100 | slab | slab
41189 | 0 | slab | Cu36 | Later | 0 | PengRole2020 | Cu | 211 | slab | slab
41190 | 0 | slab | Cu36 | Later | 0 | PengRole2020 | Cu | 110 | slab | slab
41191 | 0 | slab | Cu35 | Later | 0 | PengRole2020 | Cu | 111 | slab | slab
41192 | 0 | slab | Pt36 | Later | 0 | PengRole2020 | Pt | 100 | slab | slab
41193 | 0 | slab | Pt36 | Later | 0 | PengRole2020 | Pt | 211 | slab | slab
41194 | 0 | slab | Pt36 | Later | 0 | PengRole2020 | Pt | 111 | slab | slab
41195 | 0 | slab | Ag16Cu16 | Later | 0 | PengRole2020 | CuAg | 100 | slab | slab
41196 | 0 | slab | Au36 | Later | 0 | PengRole2020 | Au | 100 | slab | slab
41197 | 0 | slab | Au36 | Later | 0 | PengRole2020 | Au | 211 | slab | slab
41198 | 0 | slab | Au36 | Later | 0 | PengRole2020 | Au | 111 | slab | slab
41199 | 0 | slab | Ag24Cu8 | Later | 0 | PengRole2020 | Ag3Cu | 100 | slab | slab
41200 | 0 | slab | Ga15Ni25 | Later | 0 | PengRole2020 | Ni5Ga3 | 221 | slab | slab
41201 | 0 | slab | Cu48 | Later | 0 | PengRole2020 | Cu | 711 | slab | slab
41202 | 0 | slab | Cu48 | Later | 0 | PengRole2020 | Cu | 621 | slab | slab
41203 | 0 | slab | Cu40 | Later | 0 | PengRole2020 | Cu | 521 | slab | slab
41204 | 0 | slab | Cu28 | Later | 0 | PengRole2020 | Cu | 653 | slab | slab
41205 | 0 | slab | Ir36 | Later | 0 | TangFrom2020 | Ir | 211 | slab | slab
41206 | 0 | slab | Ir36 | Later | 0 | TangFrom2020 | Ir | 111 | slab | slab
41207 | 0 | slab | Au36 | Later | 0 | TangFrom2020 | Au | 211 | slab | slab
41208 | 0 | slab | Au36 | Later | 0 | TangFrom2020 | Au | 111 | slab | slab
41209 | 0 | slab | Au36 | Later | 0 | TangFrom2020 | Au | 100 | slab | slab
41210 | 0 | slab | Pd36 | Later | 0 | TangFrom2020 | Pd | 211 | slab | slab
41211 | 0 | slab | Pd36 | Later | 0 | TangFrom2020 | Pd | 111 | slab | slab
41212 | 0 | slab | Pd36 | Later | 0 | TangFrom2020 | Pd | 100 | slab | slab
41213 | 0 | slab | Pb36 | Later | 0 | TangFrom2020 | Pb | 211 | slab | slab
41214 | 0 | slab | Pb36 | Later | 0 | TangFrom2020 | Pb | 111 | slab | slab
41215 | 0 | slab | Rh36 | Later | 0 | TangFrom2020 | Rh | 211 | slab | slab
41216 | 0 | slab | Rh36 | Later | 0 | TangFrom2020 | Rh | 111 | slab | slab
41217 | 0 | slab | Rh36 | Later | 0 | TangFrom2020 | Rh | 100 | slab | slab
41218 | 0 | slab | Sn48 | Later | 0 | TangFrom2020 | Sn | 211 | slab | slab
41219 | 0 | slab | Sn32 | Later | 0 | TangFrom2020 | Sn | 111 | slab | slab
41220 | 0 | slab | Ag36 | Later | 0 | TangFrom2020 | Ag | 211 | slab | slab
41221 | 0 | slab | Ag36 | Later | 0 | TangFrom2020 | Ag | 111 | slab | slab
41222 | 0 | slab | Ag36 | Later | 0 | TangFrom2020 | Ag | 100 | slab | slab
41223 | 0 | slab | Ni36 | Later | 0 | TangFrom2020 | Ni | 211 | slab | slab
41224 | 0 | slab | Ni36 | Later | 0 | TangFrom2020 | Ni | 111 | slab | slab
41225 | 0 | slab | Ni36 | Later | 0 | TangFrom2020 | Ni | 100 | slab | slab
41226 | 0 | slab | Mo36 | Later | 0 | TangFrom2020 | Mo | 310 | slab | slab
41227 | 0 | slab | Cu36 | Later | 0 | TangFrom2020 | Cu | 211 | slab | slab
41228 | 0 | slab | Cu36 | Later | 0 | TangFrom2020 | Cu | 111 | slab | slab
41229 | 0 | slab | Cu36 | Later | 0 | TangFrom2020 | Cu | 100 | slab | slab
41230 | 0 | slab | Pt36 | Later | 0 | TangFrom2020 | Pt | 211 | slab | slab
41231 | 0 | slab | Pt36 | Later | 0 | TangFrom2020 | Pt | 111 | slab | slab
41232 | 0 | slab | Pt36 | Later | 0 | TangFrom2020 | Pt | 100 | slab | slab
41233 | 0 | slab | In36 | Later | 0 | TangFrom2020 | In | 1011 | slab | slab
41234 | 0 | slab | In36 | Later | 0 | TangFrom2020 | In | 1012 | slab | slab
41235 | 0 | slab | Zn36 | Later | 0 | TangFrom2020 | Zn | 1 | slab | slab
43259 | 0 | slab | Ni36 | slab | 0 | Ara | Ni | 211 | slab | slab
43260 | -1.287382 | bidentate-step-up | Ni36 | 1/9ML | 0 | Ara | Ni | 211 | COOH | ads
43261 | 0 | slab | Ni36 | slab | 0 | Ara | Ni | 111 | slab | slab
43262 | -1.798026 | hcp | Ni36 | 1/9ML | 0 | Ara | Ni | 111 | CO | ads
43263 | 0 | slab | Ni36 | 1/9ML | 0 | Ara | Ni | 100 | slab | slab
43264 | -0.26967 | 4foldhollow | Ni36 | 1/9ML | 0 | Ara | Ni | 100 | OH | ads
43265 | -1.550009 | 4foldhollow | Ni36 | 1/9ML | 0 | Ara | Ni | 100 | COH | ads
43266 | -1.73867 | bridge | Ni36 | 1/9ML | 0 | Ara | Ni | 100 | CO | ads
43267 | -1.780152 | 4foldhollow | Ni36 | 1/9ML | 0 | Ara | Ni | 100 | CO | ads
43268 | -1.838756 | step-bridge | Ni36 | 1/9ML | 0 | Ara | Ni | 211 | CH2 | ads
43269 | -1.423767 | step-bridge | Ni36 | 1/9ML | 0 | Ara | Ni | 211 | CHOH | ads
43270 | -0.442448 | step-bridge | Ni36 | 1/9ML | 0 | Ara | Ni | 211 | H | ads
43271 | -1.87216 | bidentate | Ni36 | 1/9ML | 0 | Ara | Ni | 211 | HCOO | ads
43272 | -0.625618 | step-bridge | Ni36 | 1/9ML | 0 | Ara | Ni | 211 | OH | ads
43273 | -1.649682 | ontop | Ni36 | 1/9ML | 0 | Ara | Ni | 211 | CO | ads
43274 | -1.808092 | step-bridge | Ni36 | 1/9ML | 0 | Ara | Ni | 211 | CO | ads
43275 | -1.519182 | 4foldhollow | Ni36 | 1/9ML | 0 | Ara | Ni | 211 | CO | ads
43276 | 0 | slab | Pt36 | 1/9ML | 0 | Ara | Pt | 100 | slab | slab
43277 | -1.364036 | atop | Pt36 | 1/9ML | 0 | Ara | Pt | 111 | CO | ads
43278 | 0 | slab | Pt36 | 1/9ML | 0 | Ara | Pt | 111 | slab | slab
43279 | 0.990022 | bridge | Pt36 | 1/9ML | 0 | Ara | Pt | 111 | OH | ads
43280 | 0 | slab | Pt36 | 1/9ML | 0 | Ara | Pt | 211 | slab | slab
43281 | -1.717834 | step-atop | Pt36 | 1/9ML | 0 | Ara | Pt | 211 | CO | ads
43282 | -0.431915 | step-bridge | Pt36 | 1/9ML | 0 | Ara | Pt | 211 | H | ads
43283 | 0 | slab | Ag36 | 1/9ML | 0 | Ara | Ag | 211 | slab | slab
43284 | 0 | slab | Au36 | 1/9ML | 0 | Ara | Au | 111 | slab | slab
43285 | -0.247107 | fcc | Pt36 | 1/9ML | 0 | Ara | Pt | 111 | H | ads
43287 | -0.290543 | bridge | Au36 | 1/9ML | 0 | Ara | Au | 100 | CO | ads
43288 | 0.122237 | 4foldhollow | Au36 | 1/9ML | 0 | Ara | Au | 100 | CO | ads
43289 | 1.899643 | 4foldhollow | Au36 | 1/9ML | 0 | Ara | Au | 100 | C | ads
43290 | -0.345179 | step-atop | Au36 | 1/9ML | 0 | Ara | Au | 211 | CO | ads
43291 | 0 | slab | Au36 | 1/9ML | 0 | Ara | Au | 211 | slab | slab
43292 | 0.67875 | 4foldhollow | Au36 | 1/9ML | 0 | Ara | Au | 100 | CH | ads
43293 | 1.309507 | 4foldhollow | Au36 | 1/9ML | 0 | Ara | Au | 100 | COH | ads
43294 | -0.053393 | atop | Au36 | 1/9ML | 0 | Ara | Au | 100 | COOH | ads
43296 | -0.125419 | atop | Au36 | 1/9ML | 0 | Ara | Au | 111 | CO | ads
43297 | 1.090614 | hcp | Au36 | 1/9ML | 0 | Ara | Au | 111 | COH | ads
43298 | 0.321928 | fcc | Au36 | 1/9ML | 0 | Ara | Au | 111 | H | ads
43299 | 1.187638 | bridge | Au36 | 1/9ML | 0 | Ara | Au | 111 | OH | ads
43300 | -0.632352 | step-bridge | Au36 | 1/9ML | 0 | Ara | Au | 211 | CH2 | ads
43301 | -1.72626 | step-atop | Au36 | 1/9ML | 0 | Ara | Au | 211 | CH3 | ads
43302 | -0.050142 | step-bridge | Au36 | 1/9ML | 0 | Ara | Au | 211 | CHOH | ads
43303 | 0.994431 | step-bridge | Au36 | 1/9ML | 0 | Ara | Au | 211 | COH | ads
43304 | -0.048412 | bidentate | Au36 | 1/9ML | 0 | Ara | Au | 211 | COOH | ads
43305 | 0.228859 | step-bridge | Au36 | 1/9ML | 0 | Ara | Au | 211 | H | ads
43306 | -0.445408 | bidentate | Au36 | 1/9ML | 0 | Ara | Au | 211 | HCOO | ads
43307 | 0.798639 | step-bridge | Au36 | 1/9ML | 0 | Ara | Au | 211 | OH | ads
43308 | -1.273995 | 4foldhollow | Pd36 | 1/9ML | 0 | Ara | Pd | 100 | C | ads
43309 | -1.340086 | 4foldhollow | Pd36 | 1/9ML | 0 | Ara | Pd | 100 | CH | ads
43310 | -1.592677 | bridge | Pd36 | 1/9ML | 0 | Ara | Pd | 100 | CO | ads
43311 | 0 | slab | Pd36 | 1/9ML | 0 | Ara | Pd | 100 | slab | slab
43312 | -1.633838 | hcp | Pd36 | 1/9ML | 0 | Ara | Pd | 111 | CO | ads
43313 | -0.952218 | hcp | Pd36 | 1/9ML | 0 | Ara | Pd | 111 | COH | ads
43314 | -0.35641 | fcc | Pd36 | 1/9ML | 0 | Ara | Pd | 111 | H | ads
43315 | 0.70427 | bridge | Pd36 | 1/9ML | 0 | Ara | Pd | 111 | OH | ads
43316 | 0 | slab | Pd36 | 1/9ML | 0 | Ara | Pd | 111 | slab | slab
43317 | -2.063349 | step-atop | Pd36 | 1/9ML | 0 | Ara | Pd | 211 | CH3 | ads
43318 | -1.606476 | step-bridge | Pd36 | 1/9ML | 0 | Ara | Pd | 211 | CO | ads
43319 | -0.794726 | bidentate | Pd36 | 1/9ML | 0 | Ara | Pd | 211 | COOH | ads
43320 | -0.2682 | step-bridge | Pd36 | 1/9ML | 0 | Ara | Pd | 211 | H | ads
43321 | 0 | slab | Pd36 | 1/9ML | 0 | Ara | Pd | 211 | slab | slab
43322 | -2.756475 | 4foldhollow | Ni36 | 1/9ML | 0 | Ara | Ni | 100 | CCO | ads
43323 | 0 | slab | Ag36 | 1/9ML | 0 | Ara | Ag | 100 | slab | slab
43324 | 2.282211 | 4foldhollow | Ag36 | 1/9ML | 0 | Ara | Ag | 100 | C | ads
43325 | 1.018148 | 4foldhollow | Ag36 | 1/9ML | 0 | Ara | Ag | 100 | CH | ads
43326 | -0.178956 | atop | Ag36 | 1/9ML | 0 | Ara | Ag | 100 | CO | ads
43327 | 1.682911 | 4foldhollow | Ag36 | 1/9ML | 0 | Ara | Ag | 100 | COH | ads
43328 | 0.29924 | 4foldhollow | Ag36 | 1/9ML | 0 | Ara | Ag | 100 | OH | ads
43329 | 0 | slab | Ag36 | 1/9ML | 0 | Ara | Ag | 111 | slab | slab
43330 | -0.117326 | atop | Ag36 | 1/9ML | 0 | Ara | Ag | 111 | CO | ads
43331 | 1.764051 | hcp | Ag36 | 1/9ML | 0 | Ara | Ag | 111 | COH | ads
43332 | 0.341017 | fcc | Ag36 | 1/9ML | 0 | Ara | Ag | 111 | H | ads
43333 | 0.61545 | bridge | Ag36 | 1/9ML | 0 | Ara | Ag | 111 | OH | ads
43334 | 0.07464 | step-bridge | Ag36 | 1/9ML | 0 | Ara | Ag | 211 | CH2 | ads
43335 | -1.391643 | step-atop | Ag36 | 1/9ML | 0 | Ara | Ag | 211 | CH3 | ads
43336 | 0.547263 | step-bridge | Ag36 | 1/9ML | 0 | Ara | Ag | 211 | CHOH | ads
43337 | -0.217741 | step-atop | Ag36 | 1/9ML | 0 | Ara | Ag | 211 | CO | ads
43338 | 1.787996 | terrace | Ag36 | 1/9ML | 0 | Ara | Ag | 211 | COH | ads
43339 | 0.078619 | step-bridge | Ag36 | 1/9ML | 0 | Ara | Ag | 211 | COOH | ads
43340 | 0.370052 | step-bridge | Ag36 | 1/9ML | 0 | Ara | Ag | 211 | H | ads
43341 | -0.985081 | bidentate | Ag36 | 1/9ML | 0 | Ara | Ag | 211 | HCOO | ads
43342 | 0.394975 | step-bridge | Ag36 | 1/9ML | 0 | Ara | Ag | 211 | OH | ads
43343 | -1.973799 | 4foldhollow | Ni36 | 1/9ML | 0 | Ara | Ni | 100 | C | ads
43344 | -2.181462 | 4foldhollow | Ni36 | 1/9ML | 0 | Ara | Ni | 100 | CH | ads
43345 | -0.481315 | atop | Ni36 | 1/9ML | 0 | Ara | Ni | 100 | COCOH | ads
43346 | -0.922883 | 4foldhollow | Pd36 | 1/9ML | 0 | Ara | Pd | 100 | COH | ads
43347 | -1.651178 | 4foldhollow | Pt36 | 1/9ML | 0 | Ara | Pt | 100 | CH | ads
43348 | -1.114805 | 4foldhollow | Pt36 | 1/9ML | 0 | Ara | Pt | 100 | COH | ads
43349 | 0.983484 | 4foldhollow | Pt36 | 1/9ML | 0 | Ara | Pt | 100 | OH | ads
43350 | -1.143042 | hcp | Pt36 | 1/9ML | 0 | Ara | Pt | 111 | COH | ads
43351 | -2.052694 | step-bridge | Pt36 | 1/9ML | 0 | Ara | Pt | 211 | CH2 | ads
43352 | -2.440177 | step-atop | Pt36 | 1/9ML | 0 | Ara | Pt | 211 | CH3 | ads
43353 | -1.671451 | step-bridge | Pt36 | 1/9ML | 0 | Ara | Pt | 211 | CHOH | ads
43354 | -1.156198 | terrace | Pt36 | 1/9ML | 0 | Ara | Pt | 211 | COH | ads
43355 | -1.195005 | bidentate | Pt36 | 1/9ML | 0 | Ara | Pt | 211 | COOH | ads
43356 | -1.100765 | bidentate | Pt36 | 1/9ML | 0 | Ara | Pt | 211 | HCOO | ads
43357 | 0.243281 | bridge | Pt36 | 1/9ML | 0 | Ara | Pt | 211 | OH | ads
45480 | 0 | slab | Rh36 | 1/9ML | 0 | Ara | Rh | 211 | slab | slab
45481 | -1.795212 | bridge | Pt36 | 1/9ML | 0 | Ara | Pt | 100 | CO | ads
45482 | -1.666232 | atop | Pt36 | 1/9ML | 0 | Ara | Pt | 100 | CO | ads
45483 | -1.125879 | 4foldhollow | Pt36 | 1/9ML | 0 | Ara | Pt | 100 | C | ads
45484 | -0.988837 | bidentate | Pd36 | 1/9ML | 0 | Ara | Pd | 211 | HCOO | ads
45485 | -1.21706 | step-bridge | Pd36 | 1/9ML | 0 | Ara | Pd | 211 | CHOH | ads
45486 | -1.472207 | step-bridge | Pd36 | 1/9ML | 0 | Ara | Pd | 211 | CH2 | ads
54003 | -0.762028 | step-bridge | 3x1x4 | 1/9ML | 0 | Ara | Cu | 211 | CH2 | ads
54004 | -0.199824 | step-bridge | 3x1x4 | 1/9ML | 0 | Ara | Cu | 211 | CHOH | ads
58186 | 0 | slab | Au36 | slab | 0 | Ara | Au | 100 | slab | slab
58267 | -0.03837 | 4foldhollow | 3x3x4 | 1/9ML | 0 | Ara | Cu | 100 | OH | ads
60327 | 1.058903 | 4foldhollow | Au36 | 1/9ML | 0 | Ara | Au | 100 | OH | ads

## Sheet2
ads | Cu | 100 | CH2O | 99 | [48.64, 99.09, 140.33, 213.94, 321.41, 522.61, 899.81, 1170.09, 1305.16, 1493.16, 2964.72, 3049.60] | Ara
ads | Cu | 100 | CH2OH | 99 | [38.11, 71.80, 179.89, 223.22, 339.78, 380.14, 516.35, 970.91, 1090.83, 1179.13, 1300.99, 1413.34, 2768.97, 3038.51, 3730.05] | Ara